## MasterFlatTable
00A | 2A | 3A | 3B | 4A | 5A | 6A | 7A | 8A | 8B | 9A | 9B | 9C | 10A | 10B | 11A | 11B | 11C | 11D | 12A | 12B | 12C | 12D | 13A | 13B | 13C | 13D | 14A | 14B | 14C | 14D | 15A | 15B | 15C | 15D | 15E | 15F | 15G | 15H | 15I | 15J | 15K | 15L | 15M | 15N | 15O | 15P | 16A | 16B | 16C | 16D | 16E | 16F | 16G | 16H | 16I | 16J | 16K | 16L | 16M | 16N | 16O | 16P | 17A | 17B | 17C | 17D | 17E | 17F | 17G | 17H | 17I | 17J | 17K | 17L | 17M | 17N | 17O | 18A | 18B | 18C | 18D | 18E | 18F | 18G | 18H | 18I | 18J | 18K | 18L | 18M | 18N | 18O | 19A | 19B | 19C | 19D | 19E | 19F | 19G | 19H | 19I | 19J | 19K | 19L | 19M | 19N | 19O | 20A | 20B | 20C | 20D | 20E | 20F | 20G | 20H | 20I | 20J | 20K | 20L | 20M | 20N | 20O | 20P | 21A | 21B | 21C | 21D | 21E | 21F | 21G | 21H | 21I | 21J | 21K | 21L | 21M | 21N | 21O | 22A | 22B | 22C | 22D | 22E | 22F | 22G | 22H | 22I | 22J | 22K | 22L | 22M | 22N | 22O | 23A | 23B | 23C | 23D | 23E | 23F | 23G | 23H | 23I | 23J | 23K | 23L | 23M | 23N | 23O | 24A | 24B | 24C | 24D | 24E | 24F | 24G | 24H | 24I | 24J | 24K | 24L | 24M | 24N | 24O | 25A | 25B | 25C | 25D | 25E | 25F | 25G | 25H | 25I | 25J | 25K | 25L | 25M | 25N | 25O | 26A | 26B | 33A | 33D
Pipe_Number | DIAMETER_NOMINAL | WALL_THICKNESS_AS_RECIEVED | WALL_THICKNESS_LAB_SAMPLE | INSTALLATION_YEAR | GRADE_REPORTED | STEEL_TYPE_ESTIMATE | GRADE_CHEMISTRY_GROUP | WELD_TYPE_GTI | WELD_TYPE_MMT | YS_LAB_FULL_WALL | YS_FULL_WALL_HALF_PERCENT_EUL | UTS_LAB_FULL_WALL | YS_FRONTICS_BASE | UTS_FRONTICS_BASE | YS_MMT_SURFACE | YS_MMT_SURFACE_SDV | UTS_MMT_SURFACE | UTS_MMT_SURFACE_SDV | YS_MMT_BRM | YS_MMT_BRM_SDV | UTS_MMT_BRM | UTS_MMT_BRM_SDV | YS_MMT_LRM | YS_MMT_LRM_SDV | UTS_MMT_LRM | UTS_MMT_LRM_SDV | YS_MMT_ANN | YS_MMT_ANN_SDV | UTS_MMT_ANN | UTS_MMT_ANN_SDV | C_BULK | MN_BULK | P_BULK | S_BULK | AL_BULK | CR_BULK | CU_BULK | MO_BULK | NB_BULK | NI_BULK | SI_BULK | TI_BULK | V_BULK | B_BULK | N_BULK | PEARLITE_PERC_BULK | C_5MIL | MN_5MIL | P_5MIL | S_5MIL | AL_5MIL | CR_5MIL | CU_5MIL | MO_5MIL | NB_5MIL | NI_5MIL | SI_5MIL | TI_5MIL | V_5MIL | B_5MIL | N_5MIL | PEARLITE_PERC_5M | C_20MIL | MN_20MIL | P_20MIL | S_20MIL | AL_20MIL | CR_20MIL | CU_20MIL | MO_20MIL | NB_20MIL | NI_20MIL | SI_20MIL | TI_20MIL | V_20MIL | B_20MIL | N_20MIL | C_QTRTHK | MN_QTRTHK | P_QTRTHK | S_QTRTHK | AL_QTRTHK | CR_QTRTHK | CU_QTRTHK | MO_QTRTHK | NB_QTRTHK | NI_QTRTHK | SI_QTRTHK | TI_QTRTHK | V_QTRTHK | B_QTRTHK | N_QTRTHK | C_MIDWALL | MN_MIDWALL | P_MIDWALL | S_MIDWALL | AL_MIDWALL | CR_MIDWALL | CU_MIDWALL | MO_MIDWALL | NB_MIDWALL | NI_MIDWALL | SI_MIDWALL | TI_MIDWALL | V_MIDWALL | B_MIDWALL | N_MIDWALL | C_AVEGDS | MN_AVEGDS | P_AVEGDS | S_AVEGDS | AL_AVEGDS | CR_AVEGDS | CU_AVEGDS | MO_AVEGDS | NB_AVEGDS | NI_AVEGDS | SI_AVEGDS | TI_AVEGDS | V_AVEGDS | B_AVEGDS | N_AVEGDS | PEARLITE_PERC_AVE_GDS | C_MMT_GRNDGS | MN_MMT_GRNDGS | P_MMT_GRNDGS | S_MMT_GRNDGS | AL_MMT_GRNDGS | CR_MMT_GRNDGS | CU_MMT_GRNDGS | MO_MMT_GRNDGS | NB_MMT_GRNDGS | NI_MMT_GRNDGS | SI_MMT_GRNDGS | TI_MMT_GRNDGS | V_MMT_GRNDGS | B_MMT_GRNDGS | N_MMT_GRNDGS | C_LIBS | MN_LIBS | P_LIBS | S_LIBS | AL_LIBS | CR_LIBS | CU_LIBS | MO_LIBS | NB_LIBS | NI_LIBS | SI_LIBS | TI_LIBS | V_LIBS | B_LIBS | N_LIBS | C_LIBS_ERR | MN_LIBS_ERR | P_LIBS_ERR | S_LIBS_ERR | AL_LIBS_ERR | CR_LIBS_ERR | CU_LIBS_ERR | MO_LIBS_ERR | NB_LIBS_ERR | NI_LIBS_ERR | SI_LIBS_ERR | TI_LIBS_ERR | V_LIBS_ERR | B_LIBS_ERR | N_LIBS_ERR | C_XRF | MN_XRF | P_XRF | S_XRF | AL_XRF | CR_XRF | CU_XRF | MO_XRF | NB_XRF | NI_XRF | SI_XRF | TI_XRF | V_XRF | B_XRF | N_XRF | C_XRF_ERR | MN_XRF_ERR | P_XRF_ERR | S_XRF_ERR | AL_XRF_ERR | CR_XRF_ERR | CU_XRF_ERR | MO_XRF_ERR | NB_XRF_ERR | NI_XRF_ERR | SI_XRF_ERR | TI_XRF_ERR | V_XRF_ERR | B_XRF_ERR | N_XRF_ERR | HRBW_OD | HRBW_ID | GS_COMPOSITE | GS_SURFACE
3 | 12 | 0.242 | 0.241 | Unknown | X42-X52 | KilledSi | HSLA_Nb | ERW | HFN-ERW | 64.6679 | 63.9167 | 77.1805 | 58.401 | 79.517 | 77.2111 | 2.1676 | 84.7222 | 1.1508 | 69.2778 | 1.3636 | 81.0778 | 0.73786 | 69.5778 | 1.4721 | 81.6556 | 0.82327 | 68.6556 | 1.1599 | 82.2556 | 0.83832 | 0.09 | 1.06 | 0.003 | 0.009 | 0.03 | 0.04 | 0.06 | 0.04 | 0.02 | 0.02 | 0.2 | 0 | 0 | 0 | 0.006 | 8.9744 | 0.09 | 1.05 | 0.01 | 0.004 | 0.03 | 0.04 | 0.07 | 0 | 0.023 | 0.02 | 0.21 | 0.002 | 0.004 | 0.0005 | 0.009 | 8.9744 | 0.08 | 1.04 | 0.01 | 0.004 | 0.03 | 0.04 | 0.06 | 0 | 0.023 | 0.01 | 0.21 | 0.001 | 0.004 | 0.0002 | 0.007 | 0.09 | 1.07 | 0.01 | 0.005 | 0.03 | 0.04 | 0.06 | 0 | 0.024 | 0.01 | 0.21 | 0.002 | 0.004 | 0 | 0.011 | 0.09 | 1.02 | 0.01 | 0.004 | 0.03 | 0.04 | 0.06 | 0 | 0.021 | 0.01 | 0.21 | 0.002 | 0.004 | 0 | 0.008 | 0.0875 | 1.045 | 0.01 | 0.00425 | 0.03 | 0.04 | 0.0625 | 0 | 0.02275 | 0.0125 | 0.21 | 0.00175 | 0.004 | 0.000175 | 0.00875 | 8.6538 | 0.1 | 1.06 | 0.01 | 0.008 | 0.03 | 0.03 | 0.07 | 0.01 | 0.02 | 0.02 | 0.21 | 0 | 0 | 0 |  | 0.08566 | 0.9063 |  |  | 0.02754 | 0.04047 | 0.027935 | 0.023395 | 0 | 0.036542 | 0.23522 | 0.0046022 | 0.01245 |  |  | 0.003933 | 0.05241 |  |  | 0.001395 | 0.0014306 | 0.0030473 | 0.0033678 | 0.0024187 | 0.003375 | 0.009218 | 0.00062973 | 0.0008473 |  |  |  | 1.0636 | 0.0070413 | 0.019475 | 0.081844 | 0.044036 | 0.062099 | 0 | 0.021323 | 0 | 0.18882 | 0 | 0 |  |  |  | 0.050948 | 0.0027935 | 0.0034568 | 0.035502 | 0.011065 | 0.019721 | 0 | 0.0038324 | 0 | 0.010191 | 0 | 0 |  |  | 83.1 | 85.6 | 12.72 | 13.2
4 | 12 | 0.23 | 0.235 | Unknown | X42-X52 | KilledSi | HSLA_Nb | ERW | HFN-ERW | 64.6768 | 64.84 | 76.802 | 59.16 | 80.2108 | 73.8 | 5.5154 | 81.0111 | 2.8033 | 65.2778 | 2.6224 | 78.8778 | 1.8233 | 65.3778 | 2.7784 | 79.2222 | 1.9917 | 67.0222 | 3.2653 | 79.5 | 2.2428 | 0.09 | 1.07 | 0.01 | 0.007 | 0.03 | 0.04 | 0.06 | 0.004 | 0.019 | 0.02 | 0.21 | 0 | 0.003 | 0 | 0.008 | 8.9744 | 0.15 | 1.06 | 0.01 | 0.009 | 0.031 | 0.04 | 0.07 | 0.004 | 0.023 | 0.02 | 0.22 | 0.002 | 0.003 | 0 | 0.011 | 16.6667 | 0.1 | 1.06 | 0.009 | 0.008 | 0.03 | 0.04 | 0.07 | 0.004 | 0.023 | 0.02 | 0.21 | 0.002 | 0.002 | 0 | 0.009 | 0.09 | 1.07 | 0.009 | 0.009 | 0.03 | 0.04 | 0.06 | 0.004 | 0.024 | 0.02 | 0.22 | 0.002 | 0.003 | 0 | 0.01 | 0.09 | 1.06 | 0.008 | 0.007 | 0.03 | 0.04 | 0.06 | 0.004 | 0.022 | 0.02 | 0.21 | 0.002 | 0.003 | 0 | 0.005 | 0.1075 | 1.0625 | 0.009 | 0.00825 | 0.03025 | 0.04 | 0.065 | 0.004 | 0.023 | 0.02 | 0.215 | 0.002 | 0.00275 | 0 | 0.00875 | 11.2179 | 0.1 | 1.07 | 0.01 | 0.008 | 0.03 | 0.03 | 0.07 | 0 | 0.02 | 0.02 | 0.21 | 0 | 0 | 0 |  | 0.082873 | 0.9724 |  |  | 0.027367 | 0.04077 | 0.032245 | 0.01767 | 0 | 0.03738 | 0.26135 | 0.0043253 | 0.013413 |  |  | 0.0042855 | 0.054703 |  |  | 0.0010994 | 0.0015925 | 0.0031945 | 0.0036107 | 0.0026772 | 0.003499 | 0.012457 | 0.0006753 | 0.00086555 |  |  |  | 1.0976 | 0.0066873 | 0.021143 | 0 | 0.049457 | 0.062945 | 0 | 0.022135 | 0 | 0.18421 | 0 | 0 |  |  |  | 0.05187 | 0.0027784 | 0.0034936 | 0 | 0.011451 | 0.019786 | 0 | 0.0038892 | 0 | 0.010196 | 0 | 0 |  |  | 87.03 | 84.8 | 12.46 | 12.87
5 | 24 | 0.383 | 0.383 | Unknown | NotReported | KilledSi | HSLA_Nb | ERW |  | 48.1003 | 48.4333 | 63.2325 | 53.7936 | 71.3447 | 73.6667 | 3.0075 | 78.2111 | 1.819 | 61.3111 | 2.3529 | 70.3333 | 1.1694 | 61.5667 | 2.3377 | 72.3444 | 1.2914 | 62.8667 | 1.9981 | 73.9 | 1.4195 | 0.06 | 0.66 | 0.003 | 0.004 | 0.05 | 0.02 | 0.01 | 0 | 0 | 0.01 | 0.23 | 0.01 | 0 | 0 | 0.003 | 5.1282 | 0.05 | 0.64 | 0.009 | 0 | 0.05 | 0.02 | 0.01 | 0 | 0.015 | 0.01 | 0.25 | 0.016 | 0.002 | 0.0003 | 0.005 | 3.8462 | 0.05 | 0.62 | 0.009 | 0 | 0.05 | 0.02 | 0.01 | 0 | 0.015 | 0.009 | 0.25 | 0.016 | 0.002 | 0 | 0.007 | 0.05 | 0.64 | 0.009 | 0 | 0.05 | 0.02 | 0.01 | 0.01 | 0.015 | 0.01 | 0.25 | 0.016 | 0.002 | 0 | 0.004 | 0.07 | 0.64 | 0.009 | 0.001 | 0.05 | 0.02 | 0.01 | 0 | 0.015 | 0.009 | 0.26 | 0.017 | 0.002 | 0 | 0.002 | 0.055 | 0.635 | 0.009 | 0.00025 | 0.05 | 0.02 | 0.01 | 0.0025 | 0.015 | 0.0095 | 0.2525 | 0.01625 | 0.002 | 7.5e-05 | 0.0045 | 4.4872 | 0.07 | 0.62 | 0.009 | 0 | 0.06 | 0.02 | 0.01 | 0 | 0.01 | 0 | 0.25 | 0.01 | 0 | 0 |  | 0.057147 | 0.608 |  |  | 0.04112 | 0.0042433 | 0.0022403 | 0 | 0 | 0.01134 | 0.2686 | 0.0093637 | 0 |  |  | 0.003208 | 0.02499 |  |  | 0.0027383 | 0.00092963 | 0.0015348 | 0.0074263 | 0.0025003 | 0.003399 | 0.0095993 | 0.00058453 | 0.0014277 |  |  |  | 0.63015 | 0.0056201 | 0.017972 | 0.08677 | 0.029239 | 0.018494 | 0 | 0.01196 | 0 | 0.2243 | 0 | 0 |  |  |  | 0.038088 | 0.0027679 | 0.003373 | 0.035722 | 0.009954 | 0.012087 | 0 | 0.003238 | 0 | 0.010554 | 0 | 0 |  |  | 73.6 | 79.2 | 10.99 | 11.1932
6 | 24 | 0.393 | 0.386 | Unknown | NotReported | KilledSi | HSLA_Nb | ERW |  | 51.1093 | 51.3833 | 65.2398 | 51.9507 | 70.0929 | 65.3222 | 2.0873 | 74.3 | 3.6753 | 58.5222 | 1.3132 | 67.8 | 2.367 | 58.7889 | 1.3896 | 69.5556 | 2.6082 | 57.1222 | 1.3645 | 70.8778 | 2.8168 | 0.0664 | 0.65 | 0 | 0 | 0.05 | 0.02 | 0.01 | 0 | 0.01 | 0.019 | 0.24 | 0.01 | 0 | 0 | 0.003 | 5.9487 | 0.05 | 0.64 | 0.01 | 0.001 | 0.05 | 0.02 | 0.01 | 0 | 0.014 | 0.009 | 0.25 | 0.016 | 0.003 | 0.0004 | 0.0009 | 3.8462 | 0.05 | 0.63 | 0.009 | 0 | 0.05 | 0.02 | 0.01 | 0 | 0.014 | 0.009 | 0.25 | 0.016 | 0.002 | 0.0002 | 0.004 | 0.06 | 0.63 | 0.01 | 0 | 0.05 | 0.02 | 0.01 | 0 | 0.014 | 0.01 | 0.25 | 0.016 | 0.002 | 0.0002 | 0.003 | 0.06 | 0.62 | 0.009 | 0 | 0.05 | 0.02 | 0.01 | 0 | 0.013 | 0.009 | 0.25 | 0.015 | 0.002 | 0 | 0.003 | 0.055 | 0.63 | 0.0095 | 0.00025 | 0.05 | 0.02 | 0.01 | 0 | 0.01375 | 0.00925 | 0.25 | 0.01575 | 0.00225 | 0.0002 | 0.002725 | 4.4872 | 0.07 | 0.63 | 0.01 | 0 | 0.05 | 0.02 | 0.01 | 0 | 0.01 | 0 | 0.25 | 0.01 | 0 | 0 |  | 0.05631 | 0.64365 |  |  | 0.04277 | 0.0062075 | 0.0054855 | 0 | 0 | 0.004713 | 0.28732 | 0.0090025 | 0 |  |  | 0.003039 | 0.026427 |  |  | 0.0023905 | 0.00099527 | 0.0010799 | 0.0081417 | 0.0020982 | 0.0050177 | 0.0097035 | 0.00062973 | 0.001373 |  |  |  | 0.65413 | 0.0070824 | 0.018181 | 0.079047 | 0.023804 | 0.020405 | 0 | 0.0097077 | 0 | 0.22703 | 0 | 0 |  |  |  | 0.039091 | 0.002815 | 0.0034765 | 0.035881 | 0.0096469 | 0.013061 | 0 | 0.0031181 | 0 | 0.010813 | 0 | 0 |  |  | 81.9 | 78.4 | 11.06 | 11.3607
12 | 12 | 0.353 | 0.386 | 1963 | X46 | KilledSi | 1020 | Seamless |  | 44.66 | 45.0816 | 69.42 | 50.7638 | 69.3388 | 44.7833 | 1.8691 | 66.3 | 2.7291 | 45.45 | 1.6979 | 68.3833 | 2.6992 | 45.45 | 1.6979 | 68.3833 | 2.6992 | 45.45 | 1.6979 | 68.3833 | 2.6992 | 0.198 | 0.56 | 0 | 0.022 | 0.03 | 0.03 | 0 | 0.01 | 0 | 0.019 | 0.16 | 0 | 0 | 0 | 0.0054 | 22.8205 | 0.15 | 0.54 | 0.006 | 0.02 | 0.03 | 0.03 | 0.01 | 0.01 | 0.002 | 0.01 | 0.16 | 0.001 | 0.001 | 0 | 0.005 | 16.6667 | 0.17 | 0.54 | 0.007 | 0.02 | 0.03 | 0.03 | 0.01 | 0.01 | 0.002 | 0.01 | 0.16 | 0.001 | 0.001 | 0.0002 | 0.005 | 0.18 | 0.54 | 0.007 | 0.02 | 0.03 | 0.03 | 0.01 | 0.01 | 0.002 | 0.01 | 0.16 | 0.001 | 0.001 | 0.0002 | 0.003 | 0.18 | 0.54 | 0.007 | 0.019 | 0.03 | 0.03 | 0.01 | 0.01 | 0.002 | 0.01 | 0.16 | 0.001 | 0.001 | 0 | 0.004 | 0.17 | 0.54 | 0.00675 | 0.01975 | 0.03 | 0.03 | 0.01 | 0.01 | 0.002 | 0.01 | 0.16 | 0.001 | 0.001 | 0.0001 | 0.00425 | 19.2308 | 0.19 | 0.54 | 0.008 | 0.029 | 0.03 | 0.03 | 0 | 0.01 | 0 | 0.02 | 0.16 | 0 | 0 | 0 |  | 0.17097 | 0.50553 |  |  | 0.033923 | 0.03125 | 0 | 0 | 0 | 0 | 0.194 | 0 | 0 |  |  | 0.0069248 | 0.029845 |  |  | 0.0014009 | 0.001264 | 0.002099 | 0.007352 | 0.0028232 | 0.006567 | 0.0075473 | 0.0013028 | 0.0015113 |  |  |  | 0.56472 | 0.0093459 | 0.031237 | 0 | 0.039759 | 0 | 0.010476 | 0 | 0 | 0.1358 | 0 | 0 |  |  |  | 0.036389 | 0.0029069 | 0.0038139 | 0 | 0.01079 | 0 | 0.0033983 | 0 | 0 | 0.0098871 | 0 | 0 |  |  | 76.1 | 80.9667 | 10.47 | 10.35
13 | 16 | 0.261 | 0.262 | 1972 | X42 | SemiKilled | 1021 | ERW | HFN-ERW | 51.2447 | 51.85 | 67.3981 | 52.7804 | 72.3192 | 65.2333 | 2.3847 | 73.75 | 1.1309 | 57.5 | 1.4738 | 73.8667 | 0.74476 | 58.35 | 1.6208 | 74.6 | 0.81486 | 57.1833 | 1.5329 | 74.3667 | 0.9395 | 0.205 | 0.888 | 0 | 0.0206 | 0 | 0.021 | 0 | 0 | 0 | 0.019 | 0.062 | 0 | 0 | 0 | 0.004 | 23.7179 | 0.2 | 0.91 | 0.012 | 0.013 | 0 | 0.02 | 0.02 | 0 | 0 | 0.01 | 0.06 | 0.001 | 0.002 | 0.0003 | 0.004 | 23.0769 | 0.22 | 0.91 | 0.012 | 0.011 | 0 | 0.02 | 0.02 | 0 | 0 | 0.01 | 0.06 | 0.001 | 0.001 | 0.0003 | 0.004 | 0.21 | 0.89 | 0.01 | 0.005 | 0 | 0.02 | 0.02 | 0 | 0 | 0.01 | 0.07 | 0.001 | 0.001 | 0.0002 | 0.003 | 0.2 | 0.88 | 0.009 | 0.006 | 0 | 0.02 | 0.02 | 0 | 0 | 0.01 | 0.06 | 0.001 | 0.001 | 0.0002 | 0.003 | 0.2075 | 0.8975 | 0.01075 | 0.00875 | 0 | 0.02 | 0.02 | 0 | 0 | 0.01 | 0.0625 | 0.001 | 0.00125 | 0.00025 | 0.0035 | 24.0385 | 0.23 | 0.92 | 0.011 | 0.025 | 0 | 0.02 | 0.02 | 0 | 0 | 0.01 | 0.06 | 0 | 0 | 0 |  | 0.22265 | 0.91992 |  |  | 0.0030917 | 0.02633 | 0.0046102 | 0.01708 | 0 | 0.042068 | 0.060335 | 0.003578 | 0.011668 |  |  | 0.017605 | 0.044323 |  |  | 0.00039582 | 0.0010549 | 0.0013625 | 0.0038345 | 0.0024842 | 0.003857 | 0.0044798 | 0.00061815 | 0.00075617 |  |  |  | 0.96999 | 0.0075093 | 0.027627 | 0 | 0.035118 | 0.025722 | 0 | 0 | 0 | 0.057149 | 0 | 0 |  |  |  | 0.047883 | 0.0027968 | 0.0036355 | 0 | 0.010278 | 0.013719 | 0 | 0 | 0 | 0.0083761 | 0 | 0 |  |  | 82.3333 | 80.9 | 9.95 | 10
18 | 20 | 0.239 | 0.239 | 1972 | X42 | SemiKilled | HSLA_Nb | ERW |  | 59.5353 | 59.2 | 80.4231 | 58.7159 | 79.109 | 76.75 | 6.1731 | 84.4833 | 5.2594 | 65.6167 | 3.038 | 85.4 | 3.3947 | 65.8 | 3.241 | 85.7 | 3.7283 | 66.55 | 3.3774 | 85.4833 | 3.64 | 0.26 | 1.41 | 0.01 | 0.022 | 0.003 | 0.02 | 0.03 | 0.008 | 0.03 | 0.03 | 0.02 | 0.002 | 0 | 0 | 0.005 | 30.7692 | 0.23 | 1.36 | 0.006 | 0.016 | 0.003 | 0.02 | 0.03 | 0.005 | 0.026 | 0.03 | 0.02 | 0 | 0 | 0 | 0.004 | 26.9231 | 0.23 | 1.37 | 0.008 | 0.013 | 0.002 | 0.02 | 0.03 | 0.006 | 0.027 | 0.03 | 0.02 | 0 | 0 | 0 | 0.008 | 0.23 | 1.37 | 0.007 | 0.014 | 0 | 0.02 | 0.03 | 0.006 | 0.024 | 0.03 | 0.02 | 0 | 0 | 0 | 0.005 | 0.27 | 1.4 | 0.007 | 0.013 | 0 | 0.02 | 0.03 | 0.007 | 0.03 | 0.03 | 0.02 | 0 | 0 | 0 | 0.006 | 0.24 | 1.375 | 0.007 | 0.014 | 0.00125 | 0.02 | 0.03 | 0.006 | 0.02675 | 0.03 | 0.02 | 0 | 0 | 0 | 0.00575 | 28.2051 | 0.24 | 1.37 | 0.007 | 0.018 | 0 | 0.02 | 0.03 | 0.01 | 0.03 | 0.02 | 0.01 | 0 | 0 | 0 |  | 0.251 | 1.5308 |  |  | 0 | 0.024895 | 0.023252 | 0 | 0.0007005 | 0.012754 | 0.010457 | 0 | 0.0073573 |  |  | 0.017895 | 0.05876 |  |  | 0.0035543 | 0.001104 | 0.0015015 | 0.007022 | 0.0021274 | 0.0031315 | 0.0040475 | 0.001192 | 0.00077558 |  |  |  | 1.4415 | 0.0059347 | 0.029263 | 0 | 0.026999 | 0.031968 | 0 | 0.026136 | 0 | 0 | 0 | 0 |  |  |  | 0.061203 | 0.0027688 | 0.0036057 | 0 | 0.0099104 | 0.015214 | 0 | 0.0041098 | 0 | 0.01573 | 0 | 0 |  |  | 83.6 | 83.4 | 11.835 | 11.9554
19 | 20 | 0.251 | 0.25 | 1973 | X42 | RimmedCapped | 1021 | ERW |  | 47.6149 | 47.4 | 61.8199 | 48.6741 | 66.1306 | 53 | 3.9592 | 65.3667 | 2.2561 | 50.5556 | 2.5036 | 69.2222 | 1.4455 | 50.6 | 2.6594 | 68.2889 | 1.6228 | 50.1667 | 2.1296 | 67.6222 | 1.573 | 0.18 | 0.8 | 0.011 | 0.02 | 0 | 0.03 | 0.11 | 0.008 | 0 | 0.04 | 0 | 0 | 0 | 0 | 0.003 | 20.5128 | 0.18 | 0.82 | 0.012 | 0.023 | 0 | 0.03 | 0.11 | 0.007 | 0 | 0.04 | 0 | 0 | 0 | 0 | 0.003 | 20.5128 | 0.2 | 0.82 | 0.011 | 0.019 | 0 | 0.03 | 0.12 | 0.007 | 0 | 0.04 | 0 | 0 | 0 | 0 | 0.003 | 0.18 | 0.79 | 0.009 | 0.012 | 0 | 0.03 | 0.11 | 0.006 | 0 | 0.04 | 0 | 0 | 0 | 0 | 0.003 | 0.16 | 0.77 | 0.008 | 0.011 | 0 | 0.03 | 0.1 | 0.007 | 0 | 0.04 | 0 | 0 | 0 | 0 | 0.003 | 0.18 | 0.8 | 0.01 | 0.01625 | 0 | 0.03 | 0.11 | 0.00675 | 0 | 0.04 | 0 | 0 | 0 | 0 | 0.003 | 20.5128 | 0.24 | 0.8 | 0.012 | 0.029 | 0 | 0.03 | 0.11 | 0 | 0 | 0.04 | 0.02 | 0 | 0 | 0 |  | 0.17558 | 0.86182 |  |  | 0 | 0.032025 | 0.087435 | 0 | 0 | 0.02927 | 0 | 0 | 0.006594 |  |  | 0.0090025 | 0.044855 |  |  | 0.0006778 | 0.0012885 | 0.004901 | 0.0064763 | 0.0027055 | 0.0032143 | 0.0057732 | 0.0017665 | 0.00067915 |  |  |  | 0.84296 | 0.007215 | 0.028867 | 0 | 0.037714 | 0.096847 | 0.0067662 | 0 | 0 | 0.022582 | 0 | 0 |  |  |  | 0.044671 | 0.0027864 | 0.0035646 | 0 | 0.010637 | 0.023995 | 0.0031078 | 0 | 0 | 0.0075959 | 0 | 0 |  |  | 74.6 | 80.4 | 10.2647 | 10.4352
24 | 12 | 0.461 | 0.46 | 2004 | X42 | KilledSi | 1019_Modified | ERW |  | 51.8684 | 52.0333 | 65.2039 | 50.5337 | 67.3505 | 60.8222 | 6.1173 | 68.2667 | 1.4344 | 53.8 | 2.6472 | 69.1111 | 0.92391 | 52.0556 | 2.8311 | 69.2111 | 1.0325 | 54.2889 | 3.2289 | 68.7111 | 1.0833 | 0.16 | 1.03 | 0.01 | 0.009 | 0.053 | 0.04 | 0.03 | 0.004 | 0 | 0.01 | 0.21 | 0 | 0 | 0 | 0.003 | 17.9487 | 0.14 | 1.02 | 0.01 | 0.009 | 0.06 | 0.03 | 0.03 | 0.004 | 0 | 0.02 | 0.23 | 0.004 | 0 | 0 | 0.005 | 15.3846 | 0.16 | 1.02 | 0.01 | 0.008 | 0.052 | 0.03 | 0.03 | 0.004 | 0 | 0.02 | 0.22 | 0 | 0 | 0 | 0.005 | 0.16 | 1.02 | 0.01 | 0.009 | 0.05 | 0.03 | 0.03 | 0.003 | 0 | 0.02 | 0.21 | 0 | 0 | 0 | 0.003 | 0.16 | 1.02 | 0.01 | 0.008 | 0.051 | 0.03 | 0.03 | 0.004 | 0 | 0.02 | 0.21 | 0 | 0 | 0 | 0.005 | 0.155 | 1.02 | 0.01 | 0.0085 | 0.05325 | 0.03 | 0.03 | 0.00375 | 0 | 0.02 | 0.2175 | 0.001 | 0 | 0 | 0.0045 | 17.3077 | 0.16 | 1.02 | 0.011 | 0.013 | 0.06 | 0.03 | 0.03 | 0 | 0 | 0.01 | 0.22 | 0 | 0 | 0 |  | 0.15653 | 0.90467 |  |  | 0.047197 | 0.036217 | 0.0081597 | 0.016468 | 0 | 0.034813 | 0.24153 | 0.0050513 | 0.011923 |  |  | 0.017343 | 0.046483 |  |  | 0.0015953 | 0.0014323 | 0.0018083 | 0.0041467 | 0.0023053 | 0.003407 | 0.007163 | 0.0005948 | 0.00097557 |  |  |  | 1.0557 | 0.0065352 | 0.020681 | 0.07174 | 0.046247 | 0.036178 | 0 | 0 | 0 | 0.17816 | 0 | 0 |  |  |  | 0.051349 | 0.0028196 | 0.0035535 | 0.035702 | 0.01138 | 0.015987 | 0 | 0 | 0 | 0.010322 | 0 | 0 |  |  | 78.3 | 76 | 9.74 | 10.1332
25 | 18 | 0.322 | 0.324 | 1968 | X42 | SemiKilled | 1026 | Seamless |  | 49.7496 | 50.5 | 75.1734 | 57.3546 | 77.21 | 69.3 | 6.4792 | 77.7667 | 2.1178 | 67.7889 | 5.9115 | 79.8 | 2.0976 | 67.7889 | 5.9115 | 79.8 | 2.0976 | 67.7889 | 5.9115 | 79.8 | 2.0976 | 0.27 | 0.83 | 0.008 | 0.02 | 0 | 0.04 | 0.07 | 0.005 | 0 | 0.02 | 0.04 | 0.007 | 0 | 0 | 0.005 | 32.0513 | 0.15 | 0.82 | 0.005 | 0.02 | 0 | 0.04 | 0.07 | 0.004 | 0 | 0.03 | 0.04 | 0.01 | 0 | 0 | 0.015 | 16.6667 | 0.23 | 0.83 | 0.007 | 0.018 | 0 | 0.04 | 0.07 | 0.004 | 0 | 0.03 | 0.04 | 0.01 | 0 | 0 | 0.008 | 0.25 | 0.82 | 0.007 | 0.018 | 0 | 0.03 | 0.07 | 0.004 | 0 | 0.03 | 0.04 | 0.006 | 0 | 0 | 0.008 | 0.25 | 0.83 | 0.006 | 0.017 | 0 | 0.03 | 0.08 | 0.004 | 0 | 0.03 | 0.04 | 0.011 | 0 | 0 | 0.005 | 0.22 | 0.825 | 0.00625 | 0.01825 | 0 | 0.035 | 0.0725 | 0.004 | 0 | 0.03 | 0.04 | 0.00925 | 0 | 0 | 0.009 | 25.641 | 0.19 | 0.85 | 0.008 | 0.017 | 0 | 0.03 | 0.08 | 0 | 0 | 0.01 | 0.04 | 0 | 0 | 0 |  | 0.2367 | 0.8111 |  |  | 0.0049372 | 0.037913 | 0.040627 | 0.021195 | 0 | 0 | 0.038768 | 0.011795 | 0.0049327 |  |  | 0.012175 | 0.04431 |  |  | 0.0010991 | 0.0014091 | 0.0029863 | 0.0043082 | 0.0027447 | 0.0068037 | 0.0037717 | 0.0036875 | 0.00084235 |  |  |  | 0.8539 | 0.0056317 | 0.028201 | 0.097555 | 0.048246 | 0.066981 | 0 | 0 | 0 | 0.032612 | 0 | 0 |  |  |  | 0.044991 | 0.0027693 | 0.0036136 | 0.035946 | 0.011281 | 0.020367 | 0 | 0 | 0 | 0.0080174 | 0 | 0 |  |  | 84 | 83.7 | 9.4706 | 9.4596
26 | 18 | 0.413 | 0.43 | 1968 | X52 | KilledSi | HSLA_V | Seamless |  | 57.2535 | 57.7 | 86.0318 | 61.9689 | 83.4295 | 63.1833 | 1.061 | 82.65 | 0.46368 | 62.2167 | 0.99883 | 84.65 | 0.46368 | 62.2167 | 0.99883 | 84.65 | 0.46368 | 62.2167 | 0.99883 | 84.65 | 0.46368 | 0.242 | 1.142 | 0 | 0.01885 | 0.053 | 0.033 | 0 | 0.011 | 0 | 0.031 | 0.17 | 0 | 0.056 | 0 | 0.006 | 28.4615 | 0.17 | 1.12 | 0.01 | 0.01 | 0.05 | 0.04 | 0.02 | 0.01 | 0.003 | 0.03 | 0.18 | 0.003 | 0.059 | 0.0003 | 0.006 | 19.2308 | 0.22 | 1.13 | 0.01 | 0.011 | 0.05 | 0.04 | 0.02 | 0.01 | 0.003 | 0.03 | 0.18 | 0.003 | 0.059 | 0.0005 | 0.005 | 0.23 | 1.13 | 0.009 | 0.011 | 0.05 | 0.04 | 0.02 | 0.01 | 0.003 | 0.03 | 0.18 | 0.003 | 0.059 | 0.0003 | 0.005 | 0.23 | 1.13 | 0.007 | 0.014 | 0.05 | 0.04 | 0.02 | 0.01 | 0.003 | 0.03 | 0.17 | 0.003 | 0.059 | 0.0003 | 0.004 | 0.2125 | 1.1275 | 0.009 | 0.0115 | 0.05 | 0.04 | 0.02 | 0.01 | 0.003 | 0.03 | 0.1775 | 0.003 | 0.059 | 0.00035 | 0.005 | 24.6795 | 0.24 | 1.15 | 0.01 | 0.023 | 0.05 | 0.04 | 0.01 | 0.02 | 0 | 0.03 | 0.18 | 0 | 0.06 | 0 |  | 0.2382 | 1.1766 |  |  | 0.047518 | 0.039374 | 0.0030456 | 0.034832 | 0 | 0 | 0.22022 | 0.002287 | 0.06711 |  |  | 0.012419 | 0.038438 |  |  | 0.0020276 | 0.0011635 | 0.0015516 | 0.0037966 | 0.0025958 | 0.0074058 | 0.0068192 | 0.00065976 | 0.0019388 |  |  |  | 1.1814 | 0.0054191 | 0.022496 | 0.080895 | 0.047661 | 0.025913 | 0.011189 | 0 | 0 | 0.15055 | 0 | 0.067511 |  |  |  | 0.054378 | 0.0027775 | 0.0035882 | 0.035601 | 0.01117 | 0.013907 | 0.0033522 | 0 | 0 | 0.0097189 | 0 | 0.016046 |  |  | 88.3 | 84.8 | 9.73 | 10.33
27 | 18 | 0.447 | 0.443 | 1968 | X52 | KilledSi | HSLA_V | Seamless |  | 63.131 | 63.35 | 91.617 | 67.7113 | 90.5969 | 68.6667 | 1.8641 | 85.2778 | 1.3581 | 67.2333 | 1.6926 | 87.2778 | 1.3581 | 67.2333 | 1.6926 | 87.2778 | 1.3581 | 67.2333 | 1.6926 | 87.2778 | 1.3581 | 0.23 | 1.33 | 0.012 | 0.029 | 0.004 | 0.05 | 0.01 | 0.009 | 0 | 0.04 | 0.19 | 0 | 0.066 | 0 | 0.007 | 26.9231 | 0.16 | 1.32 | 0.011 | 0.031 | 0.005 | 0.05 | 0.02 | 0.009 | 0 | 0.04 | 0.2 | 0.002 | 0.067 | 0 | 0.014 | 17.9487 | 0.22 | 1.34 | 0.011 | 0.025 | 0.004 | 0.05 | 0.02 | 0.008 | 0 | 0.04 | 0.2 | 0 | 0.065 | 0 | 0.007 | 0.23 | 1.33 | 0.011 | 0.028 | 0.009 | 0.05 | 0.02 | 0.008 | 0 | 0.04 | 0.2 | 0 | 0.063 | 0 | 0.006 | 0.23 | 1.33 | 0.012 | 0.025 | 0.005 | 0.05 | 0.02 | 0.009 | 0 | 0.04 | 0.19 | 0 | 0.064 | 0 | 0.007 | 0.21 | 1.33 | 0.01125 | 0.02725 | 0.00575 | 0.05 | 0.02 | 0.0085 | 0 | 0.04 | 0.1975 | 0.0005 | 0.06475 | 0 | 0.0085 | 24.359 | 0.23 | 1.32 | 0.01 | 0.032 | 0 | 0.06 | 0.01 | 0.01 | 0.01 | 0.04 | 0.19 | 0 | 0.07 | 0 |  | 0.18747 | 1.1333 |  |  | 0.01063 | 0.056153 | 0 | 0 | 0.0045443 | 0.029437 | 0.17653 | 0.00067 | 0.05966 |  |  | 0.02067 | 0.06589 |  |  | 0.0011239 | 0.0015707 | 0.0028683 | 0.007392 | 0.0013123 | 0.003175 | 0.00847 | 0.001292 | 0.0024367 |  |  |  | 1.3906 | 0.0078576 | 0.030542 | 0 | 0.057361 | 0 | 0.0067638 | 0 | 0 | 0.17013 | 0 | 0.078824 |  |  |  | 0.059983 | 0.0028325 | 0.0037149 | 0 | 0.011521 | 0 | 0.0030913 | 0 | 0 | 0.010116 | 0 | 0.016406 |  |  | 88.2 | 90.5 | 10.9967 | 11.0488
28 | 16 | 0.274 | 0.273 | 1950 | NotReported | KilledSi | 1026 | Seamless |  | 44.5248 | 44.4667 | 73.3861 | 52.3054 | 72.8591 | 48.4333 | 0.95638 | 71.25 | 3.8025 | 48.7667 | 0.87101 | 73.3167 | 3.7589 | 48.7667 | 0.87101 | 73.3167 | 3.7589 | 48.7667 | 0.87101 | 73.3167 | 3.7589 | 0.27 | 0.63 | 0.021 | 0.014 | 0.014 | 0 | 0.01 | 0 | 0 | 0.01 | 0.14 | 0 | 0 | 0 | 0.008 | 32.0513 | 0.18 | 0.64 | 0.02 | 0.017 | 0.016 | 0 | 0.01 | 0 | 0 | 0.02 | 0.14 | 0 | 0 | 0 | 0.013 | 20.5128 | 0.25 | 0.63 | 0.018 | 0.011 | 0.019 | 0 | 0.01 | 0 | 0 | 0.02 | 0.14 | 0 | 0 | 0 | 0.01 | 0.27 | 0.63 | 0.019 | 0.011 | 0.029 | 0 | 0.01 | 0 | 0 | 0.02 | 0.13 | 0 | 0 | 0 | 0.006 | 0.27 | 0.64 | 0.02 | 0.014 | 0.015 | 0 | 0.02 | 0 | 0 | 0.02 | 0.14 | 0 | 0 | 0 | 0.007 | 0.2425 | 0.635 | 0.01925 | 0.01325 | 0.01975 | 0 | 0.0125 | 0 | 0 | 0.02 | 0.1375 | 0 | 0 | 0 | 0.009 | 28.5256 | 0.2 | 0.59 | 0.02 | 0.014 | 0.01 | 0 | 0.01 | 0 | 0 | 0.01 | 0.14 | 0 | 0 | 0 |  | 0.14347 | 0.48837 |  |  | 0.016513 | 0.0087043 | 0 | 0 | 0 | 0 | 0.1189 | 0 | 0.0018883 |  |  | 0.0099033 | 0.02831 |  |  | 0.0017555 | 0.0011077 | 0.0022423 | 0.006673 | 0.0029377 | 0.0064947 | 0.0046107 | 0.0011496 | 0.00074243 |  |  |  | 0.64808 | 0.010795 | 0.021782 | 0.087363 | 0.016255 | 0 | 0 | 0 | 0 | 0.11507 | 0 | 0 |  |  |  | 0.038937 | 0.0028888 | 0.0035181 | 0.035593 | 0.0090804 | 0 | 0 | 0 | 0 | 0.0094185 | 0 | 0 |  |  | 73.2 | 79.1 | 9.6623 | 9.9467
29 | 16 | 0.281 | 0.282 | 1950 | NotReported | KilledSi | 1031_Merchant | Seamless |  | 46.435 | 46.3 | 76.0601 | 51.8872 | 71.145 | 48.3833 | 2.7448 | 69.7167 | 1.7105 | 48.7167 | 2.5119 | 71.8 | 1.6888 | 48.7167 | 2.5119 | 71.8 | 1.6888 | 48.7167 | 2.5119 | 71.8 | 1.6888 | 0.31 | 0.56 | 0.013 | 0.02 | 0.02 | 0 | 0.01 | 0.003 | 0 | 0.01 | 0.11 | 0 | 0 | 0 | 0.012 | 37.1795 | 0.12 | 0.55 | 0.011 | 0.019 | 0.023 | 0 | 0.01 | 0.003 | 0 | 0.02 | 0.11 | 0 | 0 | 0 | 0.02 | 12.8205 | 0.28 | 0.55 | 0.011 | 0.015 | 0.022 | 0 | 0.01 | 0 | 0 | 0.02 | 0.11 | 0 | 0 | 0 | 0.009 | 0.28 | 0.55 | 0.011 | 0.014 | 0.023 | 0 | 0.01 | 0 | 0 | 0.02 | 0.1 | 0 | 0 | 0 | 0.008 | 0.27 | 0.55 | 0.011 | 0.013 | 0.022 | 0 | 0.01 | 0.002 | 0 | 0.02 | 0.1 | 0 | 0 | 0 | 0.009 | 0.2375 | 0.55 | 0.011 | 0.01525 | 0.0225 | 0 | 0.01 | 0.00125 | 0 | 0.02 | 0.105 | 0 | 0 | 0 | 0.0115 | 27.8846 | 0.19 | 0.53 | 0.012 | 0.016 | 0.02 | 0 | 0 | 0 | 0 | 0.01 | 0.11 | 0 | 0 | 0 |  | 0.2309 | 0.48177 |  |  | 0.05237 | 0.0081947 | 0 | 0 | 0 | 0 | 0.09897 | 0 | 0.0032067 |  |  | 0.014553 | 0.03598 |  |  | 0.018829 | 0.0010806 | 0.0031487 | 0.0070677 | 0.0029147 | 0.00621 | 0.0076603 | 0.0014243 | 0.00073247 |  |  |  | 0.56355 | 0.0058217 | 0.023633 | 0.1125 | 0.021805 | 0 | 0 | 0 | 0 | 0.099426 | 0 | 0 |  |  |  | 0.035811 | 0.0027576 | 0.003491 | 0.036328 | 0.0094618 | 0 | 0 | 0 | 0 | 0.0090239 | 0 | 0 |  |  | 80.6 | 76 | 9.9607 | 10.3754
31 | 16 | 0.251 | 0.247 | 1970 | NotReported | RimmedCapped | 1022 | ERW |  | 50.1598 | 50.2667 | 65.9305 | 51.8085 | 69.1629 | 69.9333 | 4.7231 | 74.0222 | 3.3756 | 57.3222 | 0.857 | 75.6556 | 2.1961 | 57.9111 | 0.83133 | 75.5333 | 2.4099 | 61.3 | 3.0447 | 75.1667 | 2.7955 | 0.22 | 0.94 | 0.01 | 0.028 | 0.002 | 0.05 | 0.07 | 0.003 | 0 | 0.02 | 0.01 | 0 | 0 | 0 | 0.003 | 25.641 | 0.2 | 0.95 | 0.006 | 0.021 | 0 | 0.04 | 0.06 | 0 | 0 | 0.03 | 0.01 | 0 | 0 | 0 | 0.005 | 23.0769 | 0.2 | 0.94 | 0.007 | 0.023 | 0 | 0.04 | 0.07 | 0 | 0 | 0.03 | 0.01 | 0 | 0 | 0 | 0.006 | 0.22 | 0.93 | 0.006 | 0.016 | 0 | 0.04 | 0.06 | 0 | 0 | 0.03 | 0.01 | 0 | 0 | 0 | 0.004 | 0.22 | 0.93 | 0.007 | 0.016 | 0 | 0.04 | 0.08 | 0 | 0 | 0.03 | 0.01 | 0 | 0 | 0 | 0.004 | 0.21 | 0.9375 | 0.0065 | 0.019 | 0 | 0.04 | 0.0675 | 0 | 0 | 0.03 | 0.01 | 0 | 0 | 0 | 0.00475 | 24.359 | 0.23 | 0.98 | 0.006 | 0.031 | 0 | 0.05 | 0.07 | 0 | 0 | 0.02 | 0.01 | 0 | 0 | 0 |  | 0.16315 | 0.86105 |  |  | 0.0054183 | 0.048245 | 0.039367 | 0 | 0 | 0.011578 | 0 | 0 | 0.0052952 |  |  | 0.02062 | 0.06853 |  |  | 0.00077363 | 0.0014327 | 0.0029312 | 0.0069565 | 0.0027595 | 0.0032903 | 0.006141 | 0.0015578 | 0.00070645 |  |  |  | 1.0107 | 0 | 0.034938 | 0 | 0.052928 | 0.070561 | 0 | 0 | 0 | 0.043394 | 0 | 0 |  |  |  | 0.049368 | 0 | 0.0036418 | 0 | 0.011593 | 0.02096 | 0 | 0 | 0 | 0.0079162 | 0 | 0 |  |  | 77.6 | 77.3 | 10.1884 | 10.3633
32 | 26 | 0.255 | 0.26 | 1958 | NotReported | SemiKilled | 1021 | SAW |  | 42.1343 | 42.4167 | 66.9122 | 51.7486 | 70.4925 | 60.2222 | 5.3044 | 72.6778 | 0.86136 | 54.1222 | 3.2992 | 72.8 | 0.54772 | 54.8444 | 3.5753 | 73.2222 | 0.63596 | 53.7556 | 3.0258 | 73.0333 | 0.70356 | 0.21 | 0.7 | 0.011 | 0.018 | 0.003 | 0.2 | 0.04 | 0 | 0.002 | 0 | 0.02 | 0 | 0 | 0 | 0.003 | 24.359 | 0.13 | 0.8 | 0.011 | 0.022 | 0.02 | 0.02 | 0.05 | 0 | 0.002 | 0.01 | 0.03 | 0.001 | 0.002 | 0.0003 | 0.0009 | 14.1026 | 0.23 | 0.8 | 0.012 | 0.014 | 0 | 0.02 | 0.05 | 0 | 0.002 | 0.01 | 0.03 | 0.001 | 0.002 | 0 | 0.002 | 0.22 | 0.78 | 0.011 | 0.012 | 0 | 0.02 | 0.05 | 0 | 0.002 | 0.01 | 0.03 | 0.001 | 0.002 | 0.0003 | 0.003 | 0.21 | 0.79 | 0.012 | 0.013 | 0.03 | 0.02 | 0.05 | 0 | 0.002 | 0.01 | 0.03 | 0.001 | 0.002 | 0.0002 | 0.003 | 0.1975 | 0.7925 | 0.0115 | 0.01525 | 0.0125 | 0.02 | 0.05 | 0 | 0.002 | 0.01 | 0.03 | 0.001 | 0.002 | 0.0002 | 0.002225 | 22.7564 | 0.24 | 0.8 | 0.01 | 0.024 | 0 | 0.02 | 0.05 | 0 | 0 | 0.01 | 0.03 | 0 | 0 | 0 |  | 0.23258 | 0.89323 |  |  | 0.0097947 | 0.0087242 | 0.029825 | 0 | 0 | 0.018175 | 0.01668 | 0 | 0 |  |  | 0.0084718 | 0.054725 |  |  | 0.0021682 | 0.0011279 | 0.0023465 | 0.0066537 | 0.002659 | 0.002777 | 0.002652 | 0.0011785 | 0.0014085 |  |  |  | 0.81997 | 0.0080845 | 0.031299 | 0.070348 | 0.031047 | 0.044318 | 0 | 0 | 0 | 0.026285 | 0 | 0 |  |  |  | 0.043973 | 0.0028321 | 0.0036382 | 0.034947 | 0.010139 | 0.017115 | 0 | 0 | 0 | 0.0078743 | 0 | 0 |  |  | 78 | 74.9 | 10.252 | 10.3023
33 | 16 | 0.396 | 0.391 | 1953 | GradeB | SemiKilled | 1023 | Spiral |  | 46.2567 | 46.9 | 69.7961 | 59.4135 | 79.1082 | 70.95 | 1.7329 | 77.95 | 1.164 | 59.35 | 1.0766 | 75.4333 | 0.76855 | 60.1167 | 1.1548 | 74.5333 | 0.84063 | 57.6 | 1.0973 | 74.9667 | 0.95219 | 0.253 | 0.51 | 0 | 0.023 | 0 | 0.04 | 0.21 | 0.01 | 0 | 0.06 | 0.08 | 0 | 0 | 0 | 0.009 | 29.8718 | 0.21 | 0.51 | 0.007 | 0.016 | 0 | 0.04 | 0.2 | 0.01 | 0.002 | 0.05 | 0.08 | 0.001 | 0.001 | 0 | 0.007 | 24.359 | 0.27 | 0.51 | 0.007 | 0.014 | 0.01 | 0.04 | 0.2 | 0.01 | 0.002 | 0.05 | 0.08 | 0.001 | 0.001 | 0.0002 | 0.006 | 0.28 | 0.51 | 0.007 | 0.016 | 0 | 0.04 | 0.2 | 0.01 | 0.002 | 0.05 | 0.08 | 0.001 | 0.001 | 0.0002 | 0.006 | 0.32 | 0.52 | 0.005 | 0.015 | 0 | 0.04 | 0.21 | 0.01 | 0.002 | 0.05 | 0.08 | 0.001 | 0.001 | 0 | 0.006 | 0.27 | 0.5125 | 0.0065 | 0.01525 | 0.0025 | 0.04 | 0.2025 | 0.01 | 0.002 | 0.05 | 0.08 | 0.001 | 0.001 | 0.0001 | 0.00625 | 32.0513 | 0.25 | 0.52 | 0 | 0.026 | 0 | 0.04 | 0.2 | 0.01 | 0 | 0.06 | 0.08 | 0 | 0 | 0 |  | 0.30147 | 0.47878 |  |  | 0.013001 | 0.044187 | 0.1253 | 0.019893 | 0 | 0.026867 | 0.095515 | 0.0015003 | 0.0043 |  |  | 0.035103 | 0.032837 |  |  | 0.0028 | 0.001426 | 0.0060675 | 0.0043825 | 0.0031142 | 0.0041068 | 0.0055225 | 0.0008717 | 0.00090202 |  |  |  | 0.50728 | 0 | 0.029492 | 0 | 0.054294 | 0.18527 | 0.0067506 | 0 | 0 | 0.076122 | 0 | 0 |  |  |  | 0.034034 | 0 | 0.0036063 | 0 | 0.011614 | 0.032295 | 0.0030359 | 0 | 0 | 0.0085437 | 0 | 0 |  |  | 83 | 81.1 | 8.59 | 8.92
34 | 8 | 0.189 | 0.186 | 1958 | NotReported | RimmedCapped | 1015 | Seamless |  | 45.12 | 45.07 | 55.08 | 42.5155 | 57.7674 | 51.9167 | 1.061 | 58.7667 | 1.0443 | 51.9333 | 0.96056 | 60.9167 | 1.0534 | 51.9333 | 0.96056 | 60.9167 | 1.0534 | 51.9333 | 0.96056 | 60.9167 | 1.0534 | 0.143 | 0.44 | 0 | 0.0317 | 0 | 0.03 | 0.09 | 0 | 0 | 0.04 | 0.01 | 0 | 0 | 0 | 0.0035 | 15.7692 | 0.07 | 0.41 | 0.004 | 0.008 | 0 | 0.03 | 0.08 | 0.01 | 0.001 | 0.03 | 0.009 | 0 | 0.001 | 0.0001 | 0.0009 | 6.4103 | 0.07 | 0.41 | 0.003 | 0.01 | 0 | 0.03 | 0.08 | 0.01 | 0.001 | 0.04 | 0.009 | 0 | 0.001 | 0.0001 | 0.0009 | 0.17 | 0.46 | 0.008 | 0.027 | 0 | 0.03 | 0.1 | 0.01 | 0.001 | 0.04 | 0.009 | 0 | 0.001 | 0.0003 | 0.001 | 0.16 | 0.46 | 0.008 | 0.027 | 0 | 0.03 | 0.1 | 0.01 | 0.001 | 0.05 | 0.009 | 0 | 0.001 | 0.0003 | 0.001 | 0.1175 | 0.435 | 0.00575 | 0.018 | 0 | 0.03 | 0.09 | 0.01 | 0.001 | 0.04 | 0.009 | 0 | 0.001 | 0.0002 | 0.00095 | 12.5 | 0.08 | 0.4 | 0.005 | 0.015 | 0 | 0.03 | 0.08 | 0.01 | 0 | 0.06 | 0 | 0 | 0 | 0 |  | 0.06164 | 0.3692 |  |  | 0.0062362 | 0.02919 | 0.0441 | 0.0049115 | 0 | 0.015203 | 0 | 0.0018383 | 0.0046562 |  |  | 0.01173 | 0.03023 |  |  | 0.00054655 | 0.0012692 | 0.0045147 | 0.0061163 | 0.0028112 | 0.0049885 | 0.006935 | 0.00096068 | 0.00076508 |  |  |  | 0.40749 | 0 | 0.027337 | 0.11955 | 0.036405 | 0.07803 | 0.0055585 | 0 | 0 | 0 | 0 | 0 |  |  |  | 0.030581 | 0 | 0.0035212 | 0.036012 | 0.01033 | 0.021667 | 0.0030178 | 0 | 0 | 0.01549 | 0 | 0 |  |  | 65.5 | 61.3 | 8.68 | 8.55
35 | 12 | 0.251 | 0.26 | 1961 | NotReported | RimmedCapped | 1010 | ERW | LF-ERW | 43.6712 | 44.1667 | 51.1016 | 42.3726 | 57.0834 | 47.7333 | 2.0126 | 57.6833 | 1.1805 | 43.8667 | 1.2291 | 54.8333 | 0.76333 | 44.95 | 1.359 | 55.35 | 0.83367 | 45.0833 | 0.92394 | 59.5667 | 0.45019 | 0.091 | 0.391 | 0 | 0.036 | 0 | 0.027 | 0.052 | 0 | 0 | 0.037 | 0.01 | 0 | 0 | 0 | 0.002 | 9.1026 | 0.06 | 0.42 | 0.005 | 0.01 | 0 | 0.03 | 0.05 | 0.01 | 0.002 | 0.03 | 0.009 | 0.001 | 0.001 | 0 | 0.002 | 5.1282 | 0.07 | 0.39 | 0.006 | 0.01 | 0.02 | 0.03 | 0.05 | 0.01 | 0.002 | 0.03 | 0.009 | 0.001 | 0.001 | 0 | 0.002 | 0.09 | 0.41 | 0.007 | 0.025 | 0 | 0.03 | 0.05 | 0.01 | 0.002 | 0.03 | 0.009 | 0.001 | 0.001 | 0 | 0.002 | 0.1 | 0.4 | 0.004 | 0.027 | 0 | 0.03 | 0.05 | 0.01 | 0.002 | 0.03 | 0.009 | 0.001 | 0.001 | 0 | 0.002 | 0.08 | 0.405 | 0.0055 | 0.018 | 0.005 | 0.03 | 0.05 | 0.01 | 0.002 | 0.03 | 0.009 | 0.001 | 0.001 | 0 | 0.002 | 7.6923 | 0.07 | 0.4 | 0.007 | 0.016 | 0 | 0.03 | 0.05 | 0 | 0 | 0.05 | 0 | 0 | 0 | 0 |  | 0.067458 | 0.3852 |  |  | 0.0044028 | 0.036917 | 0.022985 | 0.020262 | 0 | 0.002665 | 0 | 0.002339 | 0.0046675 |  |  | 0.010818 | 0.031545 |  |  | 0.00063627 | 0.0014463 | 0.0030687 | 0.0037687 | 0.0025648 | 0.0054373 | 0.0053355 | 0.0009463 | 0.0007168 |  |  |  | 0.39169 | 0 | 0.027158 | 0.10009 | 0.046564 | 0.050948 | 0 | 0 | 0 | 0.0063938 | 0 | 0 |  |  |  | 0.029861 | 0 | 0.0034416 | 0.035279 | 0.010977 | 0.017988 | 0 | 0 | 0 | 0.012475 | 0 | 0 |  |  | 65.6 | 68.2 | 8.51 | 8.72
37 | 12 | 0.267 | 0.272 | 1965 | X42 | SemiKilled | 1023 | SAW |  | 48.9781 | 49.1333 | 69.9377 | 54.6505 | 74.0869 | 65.1 | 2.6481 | 74.3222 | 1.3971 | 55.1 | 1.631 | 69.7889 | 0.91576 | 57.0778 | 1.7683 | 71.3889 | 1.0105 | 54.8222 | 1.6717 | 71.7333 | 1.1147 | 0.25 | 0.45 | 0.015 | 0.045 | 0 | 0.02 | 0.04 | 0 | 0 | 0.01 | 0.05 | 0 | 0 | 0 | 0.004 | 29.4872 | 0.21 | 0.44 | 0.012 | 0.039 | 0.015 | 0.02 | 0.04 | 0 | 0 | 0.02 | 0.05 | 0 | 0 | 0 | 0.006 | 24.359 | 0.23 | 0.44 | 0.011 | 0.035 | 0.012 | 0.02 | 0.03 | 0 | 0 | 0.02 | 0.05 | 0 | 0 | 0 | 0.005 | 0.24 | 0.45 | 0.012 | 0.038 | 0 | 0.02 | 0.04 | 0 | 0 | 0.02 | 0.05 | 0 | 0 | 0 | 0.006 | 0.26 | 0.44 | 0.013 | 0.034 | 0 | 0.02 | 0.04 | 0 | 0 | 0.02 | 0.05 | 0 | 0 | 0 | 0.006 | 0.235 | 0.4425 | 0.012 | 0.0365 | 0.00675 | 0.02 | 0.0375 | 0 | 0 | 0.02 | 0.05 | 0 | 0 | 0 | 0.00575 | 27.5641 | 0.23 | 0.44 | 0.013 | 0.045 | 0 | 0.02 | 0.03 | 0 | 0 | 0 | 0.05 | 0 | 0 | 0 |  | 0.22223 | 0.49323 |  |  | 0.011052 | 0.023772 | 0.017185 | 0.014649 | 0 | 0 | 0.05769 | 0.0014285 | 0.006342 |  |  | 0.012302 | 0.030635 |  |  | 0.0022257 | 0.0012442 | 0.0016293 | 0.0035538 | 0.0028765 | 0.0065068 | 0.0048483 | 0.0008007 | 0.00077512 |  |  |  | 0.45187 | 0.007197 | 0.037834 | 0.062922 | 0.02891 | 0.0357 | 0 | 0 | 0 | 0.07151 | 0 | 0 |  |  |  | 0.032133 | 0.0028017 | 0.003773 | 0.034542 | 0.0099042 | 0.015969 | 0 | 0 | 0 | 0.0085422 | 0 | 0 |  |  | 78.6 | 78.6 | 10.1101 | 10.1495
40 | 30 | 0.375 | 0.372 | 1952 | X52 | SemiKilled | 1030_Modified | SAW |  | 50.0011 | 53.6 | 83.6603 | 64.2352 | 82.7809 | 81.6 | 2.8969 | 87.0167 | 1.0342 | 67.7833 | 1.663 | 85.9 | 0.68702 | 68.5167 | 1.6893 | 85.45 | 0.73417 | 67.65 | 1.5579 | 85.5833 | 0.67057 | 0.3 | 0.94 | 0.022 | 0.035 | 0.002 | 0.05 | 0.16 | 0.006 | 0 | 0.08 | 0.06 | 0 | 0 | 0 | 0.004 | 35.8974 | 0.26 | 0.94 | 0.018 | 0.031 | 0 | 0.04 | 0.16 | 0.005 | 0 | 0.08 | 0.06 | 0 | 0 | 0 | 0.006 | 30.7692 | 0.29 | 0.94 | 0.018 | 0.032 | 0 | 0.04 | 0.15 | 0.005 | 0 | 0.09 | 0.06 | 0 | 0 | 0 | 0.006 | 0.28 | 0.93 | 0.019 | 0.034 | 0 | 0.04 | 0.16 | 0.005 | 0 | 0.09 | 0.07 | 0 | 0 | 0 | 0.004 | 0.28 | 0.9 | 0.016 | 0.021 | 0 | 0.04 | 0.15 | 0.004 | 0 | 0.08 | 0.06 | 0 | 0 | 0 | 0.006 | 0.2775 | 0.9275 | 0.01775 | 0.0295 | 0 | 0.04 | 0.155 | 0.00475 | 0 | 0.085 | 0.0625 | 0 | 0 | 0 | 0.0055 | 33.0128 | 0.28 | 0.94 | 0.019 | 0.038 | 0 | 0.04 | 0.15 | 0 | 0 | 0.08 | 0.06 | 0 | 0 | 0 |  | 0.30752 | 1.0029 |  |  | 0.0087952 | 0.031002 | 0.11725 | 0 | 0 | 0.086135 | 0.070727 | 0 | 0 |  |  | 0.013137 | 0.0453 |  |  | 0.00042895 | 0.0015385 | 0.0060047 | 0.0067637 | 0.002861 | 0.0037108 | 0.004211 | 0.0013039 | 0.001863 |  |  |  | 1.0128 | 0.01584 | 0.053355 | 0 | 0.052832 | 0.15494 | 0.0052909 | 0 | 0 | 0.048572 | 0 | 0 |  |  |  | 0.049536 | 0.003047 | 0.0041314 | 0 | 0.011613 | 0.029244 | 0.0029306 | 0 | 0 | 0.008556 | 0 | 0 |  |  | 86.2 | 88.4 | 9.8 | 9.92
42 | 12 | 0.273 | 0.27 | 1956 | NotReported | KilledAl | 1016 | Seamless |  | 45.6237 | 46.05 | 64.2843 | 46.5354 | 64.5562 | 44.9667 | 1.3095 | 61.5667 | 0.75277 | 45.6 | 1.1798 | 63.7 | 0.72388 | 45.6 | 1.1798 | 63.7 | 0.72388 | 45.6 | 1.1798 | 63.7 | 0.72388 | 0.14 | 0.64 | 0.032 | 0.03 | 0.089 | 0 | 0.01 | 0 | 0 | 0 | 0.03 | 0 | 0.004 | 0 | 0.017 | 15.3846 | 0.09 | 0.64 | 0.027 | 0.025 | 0.092 | 0 | 0.01 | 0 | 0 | 0.02 | 0.03 | 0 | 0.003 | 0 | 0.027 | 8.9744 | 0.15 | 0.63 | 0.03 | 0.026 | 0.094 | 0 | 0.01 | 0 | 0 | 0.02 | 0.03 | 0 | 0.003 | 0 | 0.014 | 0.14 | 0.63 | 0.029 | 0.026 | 0.09 | 0 | 0.01 | 0 | 0 | 0.02 | 0.03 | 0 | 0.003 | 0 | 0.015 | 0.14 | 0.63 | 0.029 | 0.026 | 0.093 | 0 | 0.01 | 0 | 0 | 0.02 | 0.03 | 0 | 0.003 | 0 | 0.015 | 0.13 | 0.6325 | 0.02875 | 0.02575 | 0.09225 | 0 | 0.01 | 0 | 0 | 0.02 | 0.03 | 0 | 0.003 | 0 | 0.01775 | 14.1026 | 0.16 | 0.69 | 0.033 | 0.03 | 0.11 | 0 | 0.01 | 0 | 0 | 0 | 0.04 | 0 | 0 | 0 |  | 0.177 | 0.60808 |  |  | 0.10414 | 0.0048852 | 0 | 0.013808 | 0 | 0 | 0.0093122 | 0.002698 | 0.0079697 |  |  | 0.0093625 | 0.03334 |  |  | 0.0063495 | 0.001534 | 0.002387 | 0.0058103 | 0.0028125 | 0.0075397 | 0.0027993 | 0.00066335 | 0.00082582 |  |  |  | 0.63991 | 0.017206 | 0.027437 | 0.12803 | 0.01516 | 0 | 0 | 0 | 0 | 0.03633 | 0 | 0 |  |  |  | 0.038521 | 0.0030505 | 0.0036525 | 0.036813 | 0.0088388 | 0 | 0 | 0 | 0 | 0.0083379 | 0 | 0 |  |  | 80.3 | 74 | 10.189 | 10.4236
43 | 20 | 0.257 | 0.25 | Unknown | X30 | RimmedCapped | 1025 | ERW | LF-ERW | 46.3664 | 47.9 | 66.5041 | 51.8677 | 68.4964 | 60.4 | 0.87636 | 68.6167 | 3.1594 | 52.7167 | 0.53448 | 66.5167 | 2.0449 | 54.25 | 0.60581 | 67.5667 | 2.2205 | 52.45 | 0.50498 | 67.6833 | 2.3267 | 0.24 | 0.54 | 0.012 | 0.024 | 0 | 0.03 | 0.03 | 0 | 0 | 0.03 | 0 | 0 | 0 | 0 | 0.004 | 28.2051 | 0.12 | 0.48 | 0.006 | 0.012 | 0.002 | 0.03 | 0.03 | 0 | 0 | 0.03 | 0 | 0.003 | 0 | 0 | 0.006 | 12.8205 | 0.21 | 0.51 | 0.01 | 0.017 | 0.01 | 0.03 | 0.03 | 0 | 0 | 0.03 | 0 | 0 | 0 | 0 | 0.005 | 0.23 | 0.52 | 0.009 | 0.016 | 0 | 0.03 | 0.03 | 0 | 0 | 0.03 | 0 | 0 | 0 | 0 | 0.006 | 0.34 | 0.54 | 0.011 | 0.024 | 0 | 0.03 | 0.04 | 0.003 | 0 | 0.03 | 0 | 0 | 0 | 0 | 0.005 | 0.225 | 0.5125 | 0.009 | 0.01725 | 0.003 | 0.03 | 0.0325 | 0.00075 | 0 | 0.03 | 0 | 0.00075 | 0 | 0 | 0.0055 | 26.2821 | 0.21 | 0.53 | 0.012 | 0.02 | 0 | 0.03 | 0.03 | 0 | 0 | 0.03 | 0 | 0 | 0 | 0 |  | 0.25576 | 0.45522 |  |  | 0.019662 | 0.030012 | 0.058213 | 0.014862 | 0 | 0.00902 | 0.039266 | 0.0017712 | 0.0056462 |  |  | 0.025772 | 0.030634 |  |  | 0.0042724 | 0.0011364 | 0.003078 | 0.0046278 | 0.0030556 | 0.0052602 | 0.0050058 | 0.00065846 | 0.00074694 |  |  |  | 0.47307 | 0.0077172 | 0.027794 | 0.087023 | 0.03108 | 0.022651 | 0 | 0 | 0 | 0 | 0 | 0 |  |  |  | 0.033194 | 0.0028329 | 0.0036924 | 0.035705 | 0.010192 | 0.013602 | 0 | 0 | 0 | 0.015034 | 0 | 0 |  |  | 79.7 | 77.6 | 9.7636 | 9.5252
44 | 26 | 0.392 | 0.39 | Unknown | NotReported | KilledSi | HSLA_V | SAW |  | 56.1764 | 56.4833 | 72.5073 | 62.3334 | 85.4012 | 82.1833 | 1.3963 | 82.3833 | 1.3963 | 63.5833 | 0.87958 | 80.75 | 0.91378 | 62.9 | 0.94868 | 81.2167 | 1.0147 | 69.3833 | 0.64317 | 81.45 | 1.0654 | 0.11 | 1.37 | 0.01 | 0.0026 | 0.03 | 0.008 | 0.005 | 0 | 0 | 0.01 | 0.27 | 0 | 0.03 | 0 | 0.004 | 11.5385 | 0.09 | 1.4 | 0.012 | 0 | 0.03 | 0.01 | 0.01 | 0 | 0.002 | 0.02 | 0.26 | 0.002 | 0.035 | 0.0004 | 0.0009 | 8.9744 | 0.1 | 1.39 | 0.013 | 0 | 0.03 | 0.01 | 0.01 | 0 | 0.003 | 0.02 | 0.27 | 0.002 | 0.035 | 0.0003 | 0.003 | 0.1 | 1.38 | 0.012 | 0 | 0.03 | 0.01 | 0.01 | 0 | 0.003 | 0.02 | 0.27 | 0.002 | 0.035 | 0.0002 | 0.003 | 0.1 | 1.4 | 0.013 | 0 | 0.03 | 0.01 | 0.01 | 0 | 0.003 | 0.02 | 0.27 | 0.002 | 0.035 | 0.0002 | 0.003 | 0.0975 | 1.3925 | 0.0125 | 0 | 0.03 | 0.01 | 0.01 | 0 | 0.00275 | 0.02 | 0.2675 | 0.002 | 0.035 | 0.000275 | 0.002475 | 9.9359 | 0.1 | 1.48 | 0.012 | 0 | 0.03 | 0 | 0 | 0 | 0 | 0.01 | 0.28 | 0 | 0.04 | 0 |  | 0.10498 | 1.334 |  |  | 0.02803 | 0 | 0 | 0 | 0 | 0.018867 | 0.25783 | 0 | 0.021305 |  |  | 0.0084775 | 0.048043 |  |  | 0.001855 | 0.0025095 | 0.002187 | 0.0073055 | 0.0022945 | 0.0031298 | 0.0078862 | 0.0012183 | 0.0010915 |  |  |  | 1.4534 | 0.0073062 | 0.015045 | 0.092182 | 0 | 0 | 0 | 0 | 0 | 0.23779 | 0 | 0 |  |  |  | 0.061946 | 0.002823 | 0.0034329 | 0.035963 | 0 | 0 | 0 | 0 | 0 | 0.01085 | 0 | 0 |  |  | 88.8 | 81.9 | 10.42 | 10.327
50 | 24 | 0.375 | 0.368 | Unknown | NotReported | KilledSi | HSLA_Nb | ERW |  | 62.0758 | 62.0167 | 73.4085 | 59.2589 | 77.0052 | 74.1111 | 3.9961 | 79.3556 | 2.6557 | 65.3889 | 2.4619 | 77.1333 | 1.7015 | 65.4556 | 2.5328 | 78.0111 | 1.8771 | 67.2 | 2.2192 | 77.9889 | 2.1145 | 0.05 | 1.23 | 0.023 | 0.011 | 0.031 | 0.04 | 0.01 | 0 | 0.032 | 0.01 | 0.16 | 0 | 0.003 | 0 | 0.004 | 3.8462 | 0.05 | 1.24 | 0.02 | 0.009 | 0.032 | 0.04 | 0.01 | 0 | 0.032 | 0.02 | 0.17 | 0 | 0.002 | 0 | 0.006 | 3.8462 | 0.05 | 1.23 | 0.022 | 0.009 | 0.03 | 0.04 | 0.01 | 0 | 0.031 | 0.02 | 0.17 | 0 | 0.002 | 0 | 0.006 | 0.06 | 1.24 | 0.022 | 0.009 | 0.031 | 0.04 | 0.02 | 0 | 0.032 | 0.02 | 0.17 | 0 | 0.002 | 0 | 0.007 | 0.06 | 1.23 | 0.023 | 0.01 | 0.03 | 0.04 | 0.01 | 0 | 0.033 | 0.02 | 0.17 | 0 | 0.002 | 0 | 0.007 | 0.055 | 1.235 | 0.02175 | 0.00925 | 0.03075 | 0.04 | 0.0125 | 0 | 0.032 | 0.02 | 0.17 | 0 | 0.002 | 0 | 0.0065 | 4.4872 | 0.06 | 1.22 | 0.023 | 0.01 | 0.03 | 0.04 | 0 | 0 | 0.03 | 0.01 | 0.17 | 0 | 0 | 0 |  | 0.0598 | 1.2505 |  |  | 0.025648 | 0.03082 | 0.0010007 | 0 | 0 | 0.009904 | 0.17385 | 0 | 0.00036325 |  |  | 0.0022208 | 0.04236 |  |  | 0.00069395 | 0.0015187 | 0.0018762 | 0.0069403 | 0.0022775 | 0.003278 | 0.0053545 | 0.0013188 | 0.001282 |  |  |  | 1.2705 | 0.014843 | 0.021072 | 0 | 0.050184 | 0 | 0 | 0.031589 | 0 | 0.14051 | 0 | 0 |  |  |  | 0.056897 | 0.0030352 | 0.0036503 | 0 | 0.011585 | 0 | 0 | 0.004465 | 0 | 0.01003 | 0 | 0 |  |  | 84.8 | 81.2 | 11.7089 | 11.9407
107 | 6 | 0.24 | 0.249 | 1960 | NotReported | RimmedCapped | 1008 | ERW | HFN-ERW | 30.9469 | 31.4833 | 50.805 | 37.3015 | 51.0992 | 33.7556 | 1.5444 | 53.8 | 2.972 | 32.6111 | 0.96882 | 50.8667 | 1.9222 | 32.8556 | 1.0477 | 51.5444 | 2.1237 | 40.1333 | 0.44721 | 57.3333 | 0.82765 | 0.07 | 0.43 | 0.049 | 0.03 | 0 | 0.01 | 0.02 | 0 | 0 | 0.01 | 0 | 0 | 0 | 0 | 0.003 | 6.4103 | 0.05 | 0.43 | 0.023 | 0.013 | 0.002 | 0.01 | 0.02 | 0 | 0 | 0.02 | 0 | 0 | 0 | 0 | 0.009 | 3.8462 | 0.05 | 0.41 | 0.023 | 0.011 | 0 | 0 | 0.02 | 0 | 0 | 0.02 | 0 | 0 | 0 | 0 | 0.005 | 0.08 | 0.42 | 0.038 | 0.02 | 0 | 0.01 | 0.03 | 0 | 0 | 0.02 | 0 | 0 | 0 | 0 | 0.004 | 0.09 | 0.43 | 0.049 | 0.027 | 0 | 0 | 0.03 | 0 | 0 | 0.02 | 0 | 0 | 0 | 0 | 0.005 | 0.0675 | 0.4225 | 0.03325 | 0.01775 | 0.0005 | 0.005 | 0.025 | 0 | 0 | 0.02 | 0 | 0 | 0 | 0 | 0.00575 | 6.0897 | 0.07 | 0.42 | 0.034 | 0.02 | 0 | 0.01 | 0.02 | 0 | 0 | 0.02 | 0 | 0 | 0 | 0 |  | 0.081433 | 0.4321 |  |  | 0.013693 | 0.005477 | 0.0062527 | 0 | 0 | 0 | 0 | 0 | 0 |  |  | 0.008638 | 0.036957 |  |  | 0.0005419 | 0.0010376 | 0.0015883 | 0.007378 | 0.0027323 | 0.0064777 | 0.0055477 | 0.001281 | 0.0013114 |  |  |  | 0.45205 | 0.029831 | 0.041856 | 0.066337 | 0.019684 | 0.023487 | 0 | 0 | 0 | 0 | 0.030787 | 0 |  |  |  | 0.032294 | 0.0033737 | 0.0039082 | 0.035524 | 0.009253 | 0.013674 | 0 | 0 | 0 | 0.015037 | 0.018241 | 0 |  |  | 61.4 | 59.1 | 6.8548 | 6.7371
108 | 8 | 0.241 | 0.254 | 1960 | NotReported | SemiKilled | 1026 | Seamless |  | 48.5245 | 48.5 | 70.2122 | 55.8852 | 74.33 | 52.4333 | 0.90259 | 71.9333 | 1.6367 | 52.4 | 0.82219 | 74 | 1.5975 | 52.4 | 0.82219 | 74 | 1.5975 | 52.4 | 0.82219 | 74 | 1.5975 | 0.23 | 0.81 | 0.008 | 0.021 | 0.002 | 0.02 | 0.06 | 0.006 | 0 | 0.03 | 0.06 | 0 | 0 | 0 | 0.006 | 26.9231 | 0.12 | 0.81 | 0.005 | 0.018 | 0.002 | 0.02 | 0.06 | 0.005 | 0 | 0.03 | 0.06 | 0.003 | 0 | 0 | 0.012 | 12.8205 | 0.23 | 0.81 | 0.005 | 0.02 | 0 | 0.02 | 0.06 | 0.005 | 0 | 0.03 | 0.06 | 0 | 0 | 0 | 0.007 | 0.24 | 0.81 | 0.006 | 0.02 | 0 | 0.02 | 0.06 | 0.005 | 0 | 0.03 | 0.06 | 0 | 0 | 0 | 0.007 | 0.24 | 0.81 | 0.006 | 0.019 | 0 | 0.02 | 0.06 | 0.005 | 0 | 0.03 | 0.06 | 0 | 0 | 0 | 0.007 | 0.2075 | 0.81 | 0.0055 | 0.01925 | 0.0005 | 0.02 | 0.06 | 0.005 | 0 | 0.03 | 0.06 | 0.00075 | 0 | 0 | 0.00825 | 24.0385 | 0.21 | 0.79 | 0.007 | 0.028 | 0 | 0.02 | 0.06 | 0 | 0 | 0.02 | 0.06 | 0 | 0 | 0 |  | 0.24227 | 0.82747 |  |  | 0.01188 | 0.023813 | 0.035458 | 0.017163 | 0 | 0 | 0.070895 | 0.0015977 | 0.0051852 |  |  | 0.011986 | 0.050175 |  |  | 0.0028722 | 0.0013195 | 0.002734 | 0.0033562 | 0.0026172 | 0.0057377 | 0.0054497 | 0.0010389 | 0.0005953 |  |  |  | 0.8218 | 0.0053628 | 0.028063 | 0 | 0.030313 | 0.061837 | 0 | 0 | 0 | 0.064583 | 0 | 0 |  |  |  | 0.044064 | 0.0027386 | 0.0035193 | 0 | 0.010145 | 0.019513 | 0 | 0 | 0 | 0.0082304 | 0 | 0 |  |  | 77.9 | 80.7 | 10.1625 | 10.447
109 | 4 | 0.319 | 0.312 | 1960 | NotReported | KilledAl | 1020 | Seamless |  | 41.3778 | 42.1667 | 64.9704 | 44.2522 | 61.1226 | 36.5833 | 2.0692 | 68.5833 | 7.1854 | 37.9833 | 1.8422 | 70.65 | 7.1461 | 37.9833 | 1.8422 | 70.65 | 7.1461 | 37.9833 | 1.8422 | 70.65 | 7.1461 | 0.23 | 0.52 | 0.006 | 0.022 | 0.02 | 0.02 | 0.01 | 0.015 | 0 | 0.01 | 0.01 | 0.008 | 0 | 0 | 0.005 | 26.9231 | 0.13 | 0.49 | 0.004 | 0.021 | 0.022 | 0.02 | 0.01 | 0.016 | 0 | 0.02 | 0.01 | 0.007 | 0 | 0 | 0.011 | 14.1026 | 0.22 | 0.51 | 0.003 | 0.017 | 0.021 | 0.02 | 0.01 | 0.015 | 0 | 0.02 | 0.01 | 0.008 | 0 | 0 | 0.005 | 0.22 | 0.51 | 0.003 | 0.017 | 0.021 | 0.02 | 0.01 | 0.016 | 0 | 0.02 | 0.01 | 0.007 | 0 | 0 | 0.004 | 0.22 | 0.51 | 0.003 | 0.018 | 0.021 | 0.02 | 0.01 | 0.016 | 0 | 0.02 | 0.01 | 0.007 | 0 | 0 | 0.004 | 0.1975 | 0.505 | 0.00325 | 0.01825 | 0.02125 | 0.02 | 0.01 | 0.01575 | 0 | 0.02 | 0.01 | 0.00725 | 0 | 0 | 0.006 | 22.7564 | 0.2 | 0.52 | 0.005 | 0.03 | 0.02 | 0.02 | 0 | 0.02 | 0 | 0.02 | 0.02 | 0 | 0 | 0 |  | 0.2191 | 0.4707 |  |  | 0.027933 | 0.0206 | 0 | 0 | 0 | 0 | 0 | 0.0069607 | 0 |  |  | 0.015373 | 0.026113 |  |  | 0.00092843 | 0.0010206 | 0.0019607 | 0.0068617 | 0.003139 | 0.0085323 | 0.005452 | 0.00090367 | 0.0014709 |  |  |  | 0.53323 | 0.0063727 | 0.025356 | 0.097601 | 0.038721 | 0.020002 | 0.011046 | 0 | 0 | 0.0059734 | 0.032227 | 0 |  |  |  | 0.034739 | 0.0027819 | 0.0036157 | 0.035639 | 0.01048 | 0.013286 | 0.0033172 | 0 | 0 | 0.013174 | 0.018252 | 0 |  |  | 73 | 73.1 | 10.1625 | 10.447
110 | 6 | 0.261 | 0.256 | 1960 | NotReported | SemiKilled | 1026 | Seamless |  | 51.7842 | 51.8667 | 72.3838 | 51.8085 | 68.7585 | 46.55 | 1.2693 | 73.2167 | 1.2319 | 47.05 | 1.1309 | 75.2667 | 1.1961 | 47.05 | 1.1309 | 75.2667 | 1.1961 | 47.05 | 1.1309 | 75.2667 | 1.1961 | 0.24 | 0.78 | 0.012 | 0.023 | 0.003 | 0.03 | 0.16 | 0.028 | 0 | 0.03 | 0.06 | 0 | 0 | 0 | 0.005 | 28.2051 | 0.11 | 0.79 | 0.01 | 0.023 | 0.003 | 0.03 | 0.17 | 0.029 | 0 | 0.03 | 0.06 | 0 | 0 | 0 | 0.012 | 11.5385 | 0.23 | 0.78 | 0.011 | 0.019 | 0.003 | 0.03 | 0.16 | 0.03 | 0 | 0.03 | 0.06 | 0 | 0 | 0 | 0.008 | 0.23 | 0.78 | 0.01 | 0.02 | 0.003 | 0.03 | 0.16 | 0.028 | 0 | 0.03 | 0.06 | 0 | 0 | 0 | 0.007 | 0.23 | 0.78 | 0.01 | 0.02 | 0.004 | 0.03 | 0.16 | 0.028 | 0 | 0.03 | 0.06 | 0 | 0 | 0 | 0.007 | 0.2 | 0.7825 | 0.01025 | 0.0205 | 0.00325 | 0.03 | 0.1625 | 0.02875 | 0 | 0.03 | 0.06 | 0 | 0 | 0 | 0.0085 | 23.0769 | 0.19 | 0.81 | 0.011 | 0.03 | 0 | 0.03 | 0.17 | 0.03 | 0 | 0.03 | 0.07 | 0 | 0 | 0 |  | 0.21415 | 0.85108 |  |  | 0.0078225 | 0.030838 | 0.10359 | 0.0443 | 0 | 0 | 0.081668 | 0.001437 | 0.005653 |  |  | 0.01387 | 0.055708 |  |  | 0.00144 | 0.0013705 | 0.0064135 | 0.0032775 | 0.00231 | 0.0069805 | 0.0051602 | 0.001183 | 0.00076698 |  |  |  | 0.80956 | 0.0074874 | 0.032165 | 0 | 0.032478 | 0.14786 | 0.021029 | 0 | 0 | 0.0619 | 0 | 0 |  |  |  | 0.043789 | 0.0028089 | 0.0037715 | 0 | 0.010264 | 0.028811 | 0.0039347 | 0 | 0 | 0.0085164 | 0 | 0 |  |  | 82.6 | 81.3 | 10.2521 | 10.1625
111 | 4 | 0.266 | 0.245 | 1960 | NotReported | SemiKilled | 1023 | ERW | HFN-ERW | 42.2103 | 42.3333 | 65.6282 | 47.405 | 63.3997 | 37.125 | 1.6211 | 64.175 | 1.9898 | 37.6625 | 1.0183 | 64.175 | 1.2736 | 38.175 | 1.1119 | 65.1875 | 1.4337 | 41.2 | 0.62792 | 65.05 | 1.2895 | 0.23 | 0.51 | 0.008 | 0.036 | 0.006 | 0.02 | 0.02 | 0.01 | 0 | 0.01 | 0.04 | 0.006 | 0 | 0 | 0.004 | 26.9231 | 0.17 | 0.5 | 0.008 | 0.036 | 0.009 | 0.02 | 0.02 | 0.011 | 0 | 0.01 | 0.04 | 0.005 | 0 | 0 | 0.012 | 19.2308 | 0.22 | 0.51 | 0.008 | 0.029 | 0.007 | 0.02 | 0.02 | 0.011 | 0 | 0.01 | 0.04 | 0.005 | 0 | 0 | 0.008 | 0.22 | 0.51 | 0.008 | 0.03 | 0.007 | 0.02 | 0.02 | 0.011 | 0 | 0.01 | 0.04 | 0.005 | 0 | 0 | 0.009 | 0.23 | 0.51 | 0.008 | 0.027 | 0.007 | 0.02 | 0.02 | 0.011 | 0 | 0.01 | 0.04 | 0.005 | 0 | 0 | 0.008 | 0.21 | 0.5075 | 0.008 | 0.0305 | 0.0075 | 0.02 | 0.02 | 0.011 | 0 | 0.01 | 0.04 | 0.005 | 0 | 0 | 0.00925 | 24.359 | 0.25 | 0.53 | 0.01 | 0.038 | 0 | 0.02 | 0.01 | 0.01 | 0 | 0.02 | 0.04 | 0 | 0 | 0 |  | 0.22237 | 0.52515 |  |  | 0.01667 | 0.012552 | 0.0052077 | 0 | 0 | 0 | 0.04122 | 0.0069308 | 0 |  |  | 0.01233 | 0.03125 |  |  | 0.00072885 | 0.0013189 | 0.0010837 | 0.008743 | 0.0025815 | 0.0079712 | 0.0039353 | 0.0011289 | 0.0016078 |  |  |  | 0.51514 | 0.0058518 | 0.030753 | 0 | 0.031006 | 0.025575 | 0.0059672 | 0 | 0 | 0.036885 | 0 | 0 |  |  |  | 0.034242 | 0.0027685 | 0.0037101 | 0 | 0.010004 | 0.014211 | 0.003071 | 0 | 0 | 0.0078037 | 0 | 0 |  |  | 76 | 79.3 | 9.6468 | 9.3755
112 | 4 | 0.263 | 0.234 | 1960 | NotReported | SemiKilled | 1023 | ERW | HFN-ERW | 40.7217 | 41.0667 | 64.4683 | 47.0716 | 63.995 | 36.18 | 2.4894 | 68.04 | 3.3657 | 36.94 | 1.5742 | 65.78 | 2.1545 | 37.42 | 1.6814 | 67 | 2.3801 | 40.68 | 0.95237 | 67.06 | 2.4368 | 0.23 | 0.5 | 0.009 | 0.033 | 0.003 | 0.02 | 0.02 | 0.009 | 0 | 0.01 | 0.04 | 0.006 | 0 | 0 | 0.004 | 26.9231 | 0.16 | 0.5 | 0.008 | 0.03 | 0.003 | 0.02 | 0.02 | 0.008 | 0 | 0.02 | 0.04 | 0.006 | 0 | 0 | 0.009 | 17.9487 | 0.22 | 0.5 | 0.007 | 0.028 | 0.002 | 0.02 | 0.02 | 0.008 | 0 | 0.02 | 0.04 | 0.006 | 0 | 0 | 0.006 | 0.22 | 0.5 | 0.007 | 0.027 | 0.003 | 0.02 | 0.02 | 0.008 | 0 | 0.02 | 0.04 | 0.006 | 0 | 0 | 0.005 | 0.22 | 0.51 | 0.007 | 0.033 | 0.004 | 0.02 | 0.02 | 0.008 | 0 | 0.02 | 0.04 | 0.006 | 0 | 0 | 0.005 | 0.205 | 0.5025 | 0.00725 | 0.0295 | 0.003 | 0.02 | 0.02 | 0.008 | 0 | 0.02 | 0.04 | 0.006 | 0 | 0 | 0.00625 | 23.7179 | 0.22 | 0.5 | 0.007 | 0.041 | 0 | 0.02 | 0.02 | 0 | 0 | 0.01 | 0.04 | 0 | 0 | 0 |  | 0.21625 | 0.4572 |  |  | 0.0078843 | 0.019415 | 0.0034617 | 0.0019015 | 0 | 0.026623 | 0.021845 | 0.0096063 | 0.0077115 |  |  | 0.01448 | 0.025667 |  |  | 0.0014554 | 0.0010607 | 0.0019398 | 0.0072675 | 0.001702 | 0.0036463 | 0.0033975 | 0.0010701 | 0.0006757 |  |  |  | 0.51241 | 0.006031 | 0.03275 | 0.070007 | 0.024834 | 0.019051 | 0.0078438 | 0 | 0 | 0.0517 | 0 | 0 |  |  |  | 0.033879 | 0.0027336 | 0.0036457 | 0.034455 | 0.0095707 | 0.012655 | 0.0031315 | 0 | 0 | 0.0080366 | 0 | 0 |  |  | 71.1 | 69.5 | 9.6623 | 9.7286
113 | 6 | 0.253 | 0.253 | 1981 | NotReported | KilledAl | 1022 | ERW | HFN-ERW | 53.5403 | 54.55 | 66.1053 | 47.7054 | 64.4005 | 52.5167 | 1.806 | 65.95 | 0.88713 | 49.8833 | 1.1303 | 68.7 | 0.58652 | 49.7833 | 1.199 | 68.85 | 0.63482 | 49.8167 | 0.88863 | 68.05 | 0.63482 | 0.22 | 0.9 | 0.008 | 0.018 | 0.012 | 0.02 | 0.03 | 0 | 0 | 0.01 | 0.01 | 0 | 0 | 0 | 0.005 | 25.641 | 0.22 | 0.9 | 0.007 | 0.016 | 0.024 | 0.02 | 0.03 | 0 | 0 | 0.02 | 0.04 | 0 | 0 | 0 | 0.004 | 25.641 | 0.22 | 0.9 | 0.005 | 0.014 | 0.014 | 0.02 | 0.03 | 0 | 0 | 0.02 | 0.02 | 0 | 0 | 0 | 0.005 | 0.22 | 0.9 | 0.006 | 0.015 | 0.014 | 0.02 | 0.03 | 0 | 0 | 0.02 | 0.01 | 0 | 0 | 0 | 0.005 | 0.21 | 0.9 | 0.006 | 0.016 | 0.016 | 0.02 | 0.03 | 0 | 0 | 0.02 | 0.01 | 0 | 0 | 0 | 0.005 | 0.2175 | 0.9 | 0.006 | 0.01525 | 0.017 | 0.02 | 0.03 | 0 | 0 | 0.02 | 0.02 | 0 | 0 | 0 | 0.00475 | 25.3205 | 0.23 | 0.89 | 0.007 | 0.022 | 0.02 | 0.02 | 0.03 | 0 | 0 | 0.02 | 0.04 | 0 | 0 | 0 |  | 0.2203 | 0.90982 |  |  | 0.015165 | 0.022253 | 0.01326 | 0.017635 | 0 | 0 | 0 | 0.001266 | 0.006302 |  |  | 0.017022 | 0.043135 |  |  | 0.0010995 | 0.0011591 | 0.001662 | 0.0034078 | 0.002825 | 0.0066485 | 0.0062665 | 0.00071462 | 0.0006843 |  |  |  | 0.9235 | 0 | 0.023304 | 0.1028 | 0.029013 | 0.026499 | 0 | 0 | 0 | 0.027523 | 0 | 0 |  |  |  | 0.046929 | 0 | 0.0034548 | 0.035843 | 0.010033 | 0.014339 | 0 | 0 | 0 | 0.007661 | 0 | 0 |  |  | 76.7 | 77.2 | 10.0204 | 9.9746
114 | 8 | 0.251 | 0.249 | 1968 | NotReported | RimmedCapped | 1026 | ERW | LF-ERW | 54.2487 | 54.5333 | 68.6161 | 46.4891 | 59.8762 | 50.6444 | 3.1828 | 63.1667 | 1.1737 | 45.2111 | 1.9814 | 62.9667 | 0.7874 | 45.5 | 2.1278 | 63.2111 | 0.83133 | 47.1778 | 1.1432 | 63.4889 | 0.69722 | 0.27 | 0.77 | 0.012 | 0.03 | 0 | 0.02 | 0.05 | 0 | 0 | 0.03 | 0 | 0 | 0 | 0 | 0.004 | 32.0513 | 0.12 | 0.72 | 0.007 | 0.022 | 0 | 0.02 | 0.04 | 0 | 0 | 0.03 | 0.01 | 0 | 0 | 0 | 0.006 | 12.8205 | 0.27 | 0.72 | 0.005 | 0.014 | 0 | 0.02 | 0.04 | 0 | 0 | 0.03 | 0 | 0 | 0 | 0 | 0.008 | 0.3 | 0.78 | 0.006 | 0.016 | 0 | 0.02 | 0.05 | 0 | 0 | 0.03 | 0 | 0 | 0 | 0 | 0.007 | 0.26 | 0.77 | 0.008 | 0.025 | 0 | 0.02 | 0.04 | 0 | 0 | 0.03 | 0 | 0 | 0 | 0 | 0.006 | 0.2375 | 0.7475 | 0.0065 | 0.01925 | 0 | 0.02 | 0.0425 | 0 | 0 | 0.03 | 0.0025 | 0 | 0 | 0 | 0.00675 | 27.8846 | 0.18 | 0.71 | 0.006 | 0.014 | 0 | 0.02 | 0.04 | 0 | 0 | 0.02 | 0 | 0 | 0 | 0 |  | 0.17677 | 0.73077 |  |  | 0.0033257 | 0.02373 | 0.02091 | 0.012443 | 0 | 0.05161 | 0 | 0.0028483 | 0.012027 |  |  | 0.026607 | 0.034243 |  |  | 0.00039753 | 0.0010997 | 0.0016503 | 0.0053217 | 0.0022137 | 0.0033107 | 0.0064853 | 0.0005784 | 0.00081017 |  |  |  | 0.78855 | 0.0062183 | 0.026475 | 0.091561 | 0.03557 | 0.043063 | 0 | 0 | 0 | 0.053293 | 0 | 0 |  |  |  | 0.042963 | 0.0027773 | 0.0035289 | 0.035523 | 0.010349 | 0.017141 | 0 | 0 | 0 | 0.0081109 | 0 | 0 |  |  | 71.8 | 75.2 | 9.0249 | 8.4821
115 | 8 | 0.253 | 0.249 | 1954 | NotReported | RimmedCapped | 1525 | ERW | HF-ERW | 54.8446 | 55.9667 | 69.4037 | 45.7702 | 60.9141 | 48.3833 | 4.1964 | 61.6 | 0.55136 | 44.7167 | 2.6103 | 63.5 | 0.35214 | 44.1833 | 2.7939 | 62.6167 | 0.42151 | 47.25 | 1.4265 | 62.9833 | 0.33116 | 0.26 | 0.92 | 0.007 | 0.033 | 0.002 | 0.02 | 0.09 | 0.003 | 0 | 0.03 | 0 | 0.002 | 0 | 0 | 0 | 30.7692 | 0.22 | 0.89 | 0.005 | 0.018 | 0 | 0.02 | 0.09 | 0.003 | 0 | 0.03 | 0 | 0 | 0 | 0 | 0.003 | 25.641 | 0.13 | 0.89 | 0.006 | 0.016 | 0 | 0.02 | 0.08 | 0 | 0 | 0.03 | 0 | 0 | 0 | 0 | 0.005 | 0.24 | 0.91 | 0.006 | 0.014 | 0 | 0.02 | 0.09 | 0.003 | 0 | 0.03 | 0 | 0 | 0 | 0 | 0.005 | 0.23 | 0.93 | 0.007 | 0.023 | 0 | 0.02 | 0.09 | 0.004 | 0 | 0.03 | 0 | 0 | 0 | 0 | 0.005 | 0.205 | 0.905 | 0.006 | 0.01775 | 0 | 0.02 | 0.0875 | 0.0025 | 0 | 0.03 | 0 | 0 | 0 | 0 | 0.0045 | 23.7179 | 0.16 | 0.85 | 0.007 | 0.023 | 0 | 0.02 | 0.09 | 0 | 0 | 0.03 | 0 | 0 | 0 | 0 |  | 0.087225 | 0.84823 |  |  | 0.0052927 | 0.022603 | 0.047982 | 0.013513 | 0 | 0.029962 | 0 | 0.002694 | 0.0094643 |  |  | 0.012047 | 0.053855 |  |  | 0.00040228 | 0.0013628 | 0.003656 | 0.0053432 | 0.0024872 | 0.0061115 | 0.008511 | 0.00063433 | 0.00078102 |  |  |  | 0.91451 | 0.0068198 | 0.026517 | 0.068185 | 0.035157 | 0.076473 | 0 | 0 | 0 | 0.0077082 | 0 | 0 |  |  |  | 0.046416 | 0.0028003 | 0.0035478 | 0.03478 | 0.01035 | 0.021422 | 0 | 0 | 0 | 0.013299 | 0 | 0 |  |  | 70.8 | 73 | 8.4101 | 7.9184
116 | 8 | 0.255 | 0.238 | 1954 | NotReported | RimmedCapped | 1021 | ERW | HF-ERW | 50.8991 | 51.3333 | 63.8003 | 45.3247 | 60.5016 | 51.7 | 1.6553 | 65.65 | 0.61887 | 46.2833 | 1.0381 | 65.15 | 0.38341 | 46.5167 | 1.1268 | 65.15 | 0.45056 | 47.4667 | 0.65929 | 65.1833 | 0.40702 | 0.22 | 0.7 | 0.008 | 0.027 | 0 | 0.02 | 0.07 | 0.003 | 0 | 0.03 | 0 | 0 | 0 | 0 | 0.003 | 25.641 | 0.22 | 0.68 | 0.004 | 0.019 | 0 | 0.02 | 0.06 | 0.002 | 0 | 0.02 | 0 | 0 | 0 | 0 | 0.004 | 25.641 | 0.15 | 0.67 | 0.004 | 0.015 | 0 | 0.02 | 0.06 | 0 | 0 | 0.03 | 0 | 0 | 0 | 0 | 0.006 | 0.21 | 0.7 | 0.006 | 0.023 | 0 | 0.02 | 0.07 | 0.003 | 0 | 0.03 | 0 | 0 | 0 | 0 | 0.006 | 0.24 | 0.7 | 0.005 | 0.022 | 0.004 | 0.02 | 0.07 | 0.003 | 0 | 0.03 | 0 | 0 | 0 | 0 | 0.006 | 0.22 | 0.7 | 0.008 | 0.027 | 0 | 0.02 | 0.07 | 0.003 | 0 | 0.03 | 0 | 0 | 0 | 0 | 0.003 | 25.641 | 0.19 | 0.68 | 0.005 | 0.024 | 0 | 0.02 | 0.07 | 0 | 0 | 0.03 | 0 | 0 | 0 | 0 |  | 0.1738 | 0.65273 |  |  | 0.0092833 | 0.017437 | 0.041773 | 0 | 0 | 0.041553 | 0 | 0.002997 | 0.0061653 |  |  | 0.020327 | 0.039737 |  |  | 0.00041033 | 0.0010778 | 0.003421 | 0.0072007 | 0.002266 | 0.0033443 | 0.005817 | 0.0006998 | 0.00065437 |  |  |  | 0.72916 | 0.0058496 | 0.027248 | 0 | 0.024694 | 0.062209 | 0 | 0 | 0 | 0 | 0 | 0 |  |  |  | 0.040995 | 0.0027538 | 0.0035801 | 0 | 0.0095617 | 0.019618 | 0 | 0 | 0 | 0.015599 | 0 | 0 |  |  | 68.8 | 66.3 | 8.7486 | 8.8116
117 | 10 | 0.26 | 0.262 | 1963 | NotReported | KilledAl | 1525 | Seamless |  | 53.0638 | 52.4667 | 78.945 | 56.8706 | 76.7909 | 51.7 | 1.2931 | 76.8 | 0.82219 | 51.75 | 1.2145 | 78.8167 | 0.79352 | 51.75 | 1.2145 | 78.8167 | 0.79352 | 51.75 | 1.2145 | 78.8167 | 0.79352 | 0.27 | 1.04 | 0.007 | 0.022 | 0.016 | 0.07 | 0.03 | 0.013 | 0 | 0.02 | 0.04 | 0 | 0 | 0 | 0.004 | 32.0513 | 0.18 | 1.04 | 0.006 | 0.018 | 0.017 | 0.08 | 0.03 | 0.013 | 0 | 0.02 | 0.04 | 0 | 0 | 0 | 0.007 | 20.5128 | 0.26 | 1.04 | 0.006 | 0.019 | 0.016 | 0.07 | 0.03 | 0.012 | 0 | 0.02 | 0.04 | 0 | 0 | 0 | 0.005 | 0.26 | 1.04 | 0.006 | 0.019 | 0.017 | 0.07 | 0.03 | 0.012 | 0 | 0.02 | 0.04 | 0 | 0 | 0 | 0.005 | 0.26 | 1.04 | 0.006 | 0.019 | 0.016 | 0.07 | 0.03 | 0.013 | 0 | 0.02 | 0.04 | 0 | 0 | 0 | 0.005 | 0.24 | 1.04 | 0.006 | 0.01875 | 0.0165 | 0.0725 | 0.03 | 0.0125 | 0 | 0.02 | 0.04 | 0 | 0 | 0 | 0.0055 | 28.2051 | 0.25 | 1.07 | 0.009 | 0.025 | 0.01 | 0.08 | 0.04 | 0.02 | 0 | 0.02 | 0.05 | 0 | 0 | 0 |  | 0.2437 | 0.8952 |  |  | 0.025493 | 0.07159 | 0.010141 | 0 | 0 | 0 | 0.037867 | 0 | 0 |  |  | 0.0123 | 0.05451 |  |  | 0.0015712 | 0.0018878 | 0.001836 | 0.0089497 | 0.003091 | 0.0061295 | 0.0034115 | 0.0016412 | 0.0011721 |  |  |  | 1.07 | 0 | 0.024035 | 0.070499 | 0.088345 | 0.027687 | 0.0095924 | 0 | 0 | 0.041496 | 0 | 0 |  |  |  | 0.050531 | 0 | 0.0035754 | 0.034705 | 0.01342 | 0.014512 | 0.0032228 | 0 | 0 | 0.007964 | 0 | 0 |  |  | 84.6 | 83.2 | 10.4587 | 10.3021
118 | 10 | 0.266 | 0.283 | 1963 | NotReported | KilledAl | 1026 | Seamless |  | 48.6028 | 49 | 73.303 | 55.2481 | 73.9654 | 48.2 | 1.772 | 72 | 2.8327 | 48.5333 | 1.6108 | 74.0667 | 2.8331 | 48.5333 | 1.6108 | 74.0667 | 2.8331 | 48.5333 | 1.6108 | 74.0667 | 2.8331 | 0.25 | 0.88 | 0.005 | 0.017 | 0.025 | 0.04 | 0.04 | 0.017 | 0 | 0.02 | 0.05 | 0 | 0 | 0 | 0.006 | 29.4872 | 0.16 | 0.89 | 0.004 | 0.015 | 0.026 | 0.04 | 0.04 | 0.018 | 0 | 0.02 | 0.05 | 0 | 0 | 0 | 0.008 | 17.9487 | 0.24 | 0.88 | 0.004 | 0.014 | 0.025 | 0.04 | 0.03 | 0.017 | 0 | 0.02 | 0.05 | 0 | 0 | 0 | 0.007 | 0.24 | 0.88 | 0.004 | 0.015 | 0.026 | 0.04 | 0.04 | 0.018 | 0 | 0.03 | 0.05 | 0 | 0 | 0 | 0.005 | 0.24 | 0.88 | 0.004 | 0.015 | 0.026 | 0.04 | 0.04 | 0.018 | 0 | 0.03 | 0.05 | 0 | 0 | 0 | 0.005 | 0.22 | 0.8825 | 0.004 | 0.01475 | 0.02575 | 0.04 | 0.0375 | 0.01775 | 0 | 0.025 | 0.05 | 0 | 0 | 0 | 0.00625 | 25.641 | 0.22 | 0.9 | 0 | 0.02 | 0.02 | 0.04 | 0.04 | 0.02 | 0 | 0.02 | 0.06 | 0 | 0 | 0 |  | 0.2496 | 0.81117 |  |  | 0.032455 | 0.039125 | 0.015312 | 0 | 0 | 0 | 0.05527 | 0 | 0 |  |  | 0.013021 | 0.04096 |  |  | 0.0018504 | 0.0014483 | 0.0022635 | 0.0076755 | 0.0027125 | 0.0072543 | 0.0039692 | 0.0015815 | 0.001536 |  |  |  | 0.90415 | 0 | 0.02546 | 0.084093 | 0.056623 | 0.039593 | 0.01351 | 0 | 0 | 0.048257 | 0 | 0 |  |  |  | 0.046179 | 0 | 0.003543 | 0.035189 | 0.01173 | 0.016558 | 0.0034429 | 0 | 0 | 0.0080494 | 0 | 0 |  |  | 79.7 | 81.9 | 10.5206 | 10.5511
119 | 10 | 0.267 | 0.259 | Unknown | NotReported | SemiKilled | 1525 | ERW | HFN-ERW | 49.3178 | 49.5 | 80.0607 | 58.3661 | 78.8809 | 49.7167 | 3.0857 | 76.3833 | 0.97245 | 48.6833 | 1.9188 | 77.7833 | 0.62423 | 48.4333 | 2.0675 | 78.1 | 0.6957 | 49.4167 | 1.4892 | 77.9667 | 0.8165 | 0.28 | 1 | 0.007 | 0.019 | 0.006 | 0.04 | 0.04 | 0.016 | 0 | 0.02 | 0.05 | 0 | 0 | 0 | 0.006 | 33.3333 | 0.18 | 1 | 0.006 | 0.018 | 0.006 | 0.04 | 0.04 | 0.017 | 0 | 0.03 | 0.05 | 0 | 0 | 0 | 0.008 | 20.5128 | 0.26 | 1.01 | 0.005 | 0.017 | 0.006 | 0.04 | 0.03 | 0.016 | 0 | 0.02 | 0.05 | 0 | 0 | 0 | 0.006 | 0.27 | 1.01 | 0.005 | 0.017 | 0.005 | 0.04 | 0.04 | 0.016 | 0 | 0.02 | 0.05 | 0 | 0 | 0 | 0.006 | 0.27 | 1.01 | 0.005 | 0.017 | 0.004 | 0.04 | 0.04 | 0.017 | 0 | 0.03 | 0.05 | 0 | 0 | 0 | 0.006 | 0.245 | 1.0075 | 0.00525 | 0.01725 | 0.00525 | 0.04 | 0.0375 | 0.0165 | 0 | 0.025 | 0.05 | 0 | 0 | 0 | 0.0065 | 28.8462 | 0.26 | 1.03 | 0.008 | 0.021 | 0 | 0.04 | 0.04 | 0.02 | 0 | 0.02 | 0.05 | 0 | 0 | 0 |  | 0.28837 | 0.93807 |  |  | 0.018097 | 0.037885 | 0.018222 | 0.0019435 | 0 | 0.018822 | 0.044108 | 0.0025748 | 0.004273 |  |  | 0.01364 | 0.051085 |  |  | 0.0023758 | 0.001217 | 0.0017822 | 0.0065745 | 0.0021445 | 0.0043645 | 0.0041695 | 0.0008014 | 0.0010741 |  |  |  | 1.0729 | 0.0087856 | 0.024106 | 0.076432 | 0.054591 | 0.037462 | 0.012725 | 0 | 0 | 0.043465 | 0 | 0 |  |  |  | 0.051072 | 0.0028553 | 0.0036814 | 0.035532 | 0.011672 | 0.015963 | 0.0034257 | 0 | 0 | 0.008331 | 0 | 0 |  |  | 84.6 | 86.1 | 10.2268 | 10.3995
121 | 6 | 0.24 | 0.246 | Unknown | NotReported | SemiKilled | 1021 | Seamless |  | 49.6494 | 49.8 | 67.3721 | 52.8245 | 70.6623 | 54.15 | 2.8459 | 69.0833 | 1.0108 | 53.9833 | 2.5903 | 71.1833 | 1.0108 | 53.9833 | 2.5903 | 71.1833 | 1.0108 | 53.9833 | 2.5903 | 71.1833 | 1.0108 | 0.22 | 0.69 | 0.006 | 0.017 | 0.002 | 0.05 | 0.03 | 0.022 | 0 | 0.02 | 0.03 | 0 | 0 | 0 | 0.004 | 25.641 | 0.14 | 0.7 | 0.004 | 0.016 | 0.002 | 0.05 | 0.02 | 0.021 | 0 | 0.02 | 0.04 | 0 | 0 | 0 | 0.01 | 15.3846 | 0.22 | 0.7 | 0.004 | 0.014 | 0.002 | 0.05 | 0.03 | 0.021 | 0 | 0.02 | 0.04 | 0 | 0 | 0 | 0.008 | 0.22 | 0.69 | 0.004 | 0.014 | 0.002 | 0.05 | 0.03 | 0.021 | 0 | 0.02 | 0.04 | 0 | 0 | 0 | 0.007 | 0.23 | 0.7 | 0.004 | 0.014 | 0.002 | 0.05 | 0.03 | 0.022 | 0 | 0.02 | 0.04 | 0 | 0 | 0 | 0.006 | 0.2025 | 0.6975 | 0.004 | 0.0145 | 0.002 | 0.05 | 0.0275 | 0.02125 | 0 | 0.02 | 0.04 | 0 | 0 | 0 | 0.00775 | 23.3974 | 0.22 | 0.7 | 0.007 | 0.024 | 0 | 0.05 | 0.03 | 0.02 | 0 | 0.01 | 0.04 | 0 | 0 | 0 |  | 0.21317 | 0.72557 |  |  | 0.0061157 | 0.057513 | 0.011118 | 0.033153 | 0 | 0 | 0.024207 | 0.0015017 | 0.0071347 |  |  | 0.011513 | 0.031263 |  |  | 0.0014133 | 0.0014627 | 0.001464 | 0.0042203 | 0.002649 | 0.0062113 | 0.003103 | 0.00089233 | 0.0007962 |  |  |  | 0.72532 | 0 | 0.026483 | 0.091759 | 0.061865 | 0.02807 | 0.013947 | 0 | 0 | 0.040454 | 0 | 0 |  |  |  | 0.04091 | 0 | 0.0036342 | 0.035502 | 0.012027 | 0.014354 | 0.0035045 | 0 | 0 | 0.0079013 | 0 | 0 |  |  | 75 | 78 | 9.6051 | 9.7586
122 | 10 | 0.252 | 0.253 | Unknown | NotReported | SemiKilled | HSLA_Nb | ERW | HFN-ERW | 63.582 | 64.4 | 71.933 | 56.9822 | 75.6886 | 71.0333 | 2.1565 | 76.8167 | 1.0852 | 63.0333 | 1.3352 | 75.3833 | 0.70545 | 64.3833 | 1.4648 | 76.4833 | 0.7414 | 63.6333 | 1.4166 | 76.5167 | 0.89981 | 0.18 | 0.86 | 0.007 | 0.014 | 0.004 | 0.02 | 0.01 | 0 | 0.036 | 0.02 | 0.02 | 0 | 0 | 0 | 0.005 | 20.5128 | 0.15 | 0.85 | 0.005 | 0.013 | 0.004 | 0.02 | 0.01 | 0 | 0.031 | 0.02 | 0.02 | 0 | 0 | 0 | 0.006 | 16.6667 | 0.18 | 0.86 | 0.005 | 0.011 | 0.003 | 0.02 | 0.01 | 0 | 0.034 | 0.02 | 0.02 | 0 | 0 | 0 | 0.007 | 0.18 | 0.86 | 0.005 | 0.012 | 0.003 | 0.02 | 0.01 | 0 | 0.035 | 0.02 | 0.02 | 0 | 0 | 0 | 0.006 | 0.18 | 0.86 | 0.005 | 0.012 | 0.002 | 0.02 | 0.01 | 0 | 0.036 | 0.02 | 0.02 | 0 | 0 | 0 | 0.006 | 0.1725 | 0.8575 | 0.005 | 0.012 | 0.003 | 0.02 | 0.01 | 0 | 0.034 | 0.02 | 0.02 | 0 | 0 | 0 | 0.00625 | 19.5513 | 0.17 | 0.95 | 0.009 | 0.02 | 0 | 0.02 | 0.01 | 0 | 0.04 | 0.01 | 0.03 | 0 | 0 | 0 |  | 0.1849 | 0.7566 |  |  | 0.01618 | 0.01672 | 0 | 0 | 0 | 0.02665 | 0.005765 | 0.004229 | 0.006973 |  |  | 0.0083635 | 0.043825 |  |  | 0.0018052 | 0.0010049 | 0.002417 | 0.0073965 | 0.0021715 | 0.0037485 | 0.0042305 | 0.0006789 | 0.000892 |  |  |  | 0.90593 | 0.0056252 | 0.026698 | 0.10741 | 0.02319 | 0.020612 | 0 | 0.033217 | 0 | 0.03625 | 0 | 0 |  |  |  | 0.046433 | 0.0027729 | 0.0036433 | 0.036046 | 0.0095951 | 0.013317 | 0 | 0.0044928 | 0 | 0.0080544 | 0 | 0 |  |  | 84.5 | 86.5 | 12.2166 | 12.314
123 | 10 | 0.247 | 0.249 | Unknown | NotReported | KilledAl | HSLA_Nb | ERW |  | 63.7121 | 64.7167 | 73.4123 | 59.6788 | 78.8458 | 76.9833 | 2.0789 | 81.2333 | 1.3981 | 66.3667 | 1.9562 | 74.7833 | 0.89088 | 66.8833 | 1.9692 | 76.4333 | 1.025 | 66.7333 | 1.234 | 77.7333 | 1.1308 | 0.08 | 0.74 | 0.005 | 0.015 | 0.05 | 0 | 0.03 | 0.002 | 0.036 | 0.02 | 0.01 | 0 | 0 | 0 | 0.008 | 7.6923 | 0.08 | 0.73 | 0.003 | 0.012 | 0.049 | 0 | 0.03 | 0.002 | 0.031 | 0.02 | 0.02 | 0 | 0 | 0 | 0.008 | 7.6923 | 0.08 | 0.74 | 0.003 | 0.013 | 0.047 | 0 | 0.03 | 0.002 | 0.034 | 0.02 | 0.01 | 0 | 0 | 0 | 0.007 | 0.08 | 0.74 | 0.003 | 0.013 | 0.048 | 0 | 0.03 | 0.002 | 0.033 | 0.02 | 0.01 | 0 | 0 | 0 | 0.007 | 0.09 | 0.74 | 0.003 | 0.012 | 0.048 | 0 | 0.03 | 0.002 | 0.034 | 0.02 | 0.02 | 0 | 0 | 0 | 0.007 | 0.0825 | 0.7375 | 0.003 | 0.0125 | 0.048 | 0 | 0.03 | 0.002 | 0.033 | 0.02 | 0.015 | 0 | 0 | 0 | 0.00725 | 8.0128 | 0.1 | 0.73 | 0.005 | 0.018 | 0.05 | 0.01 | 0.03 | 0 | 0.03 | 0.01 | 0.02 | 0 | 0 | 0 |  | 0.097397 | 0.65722 |  |  | 0.047787 | 0.003248 | 0.010903 | 0 | 0 | 0 | 0 | 0 | 0 |  |  | 0.0083915 | 0.028538 |  |  | 0.001207 | 0.0011047 | 0.0015918 | 0.0076352 | 0.002527 | 0.0075178 | 0.0052318 | 0.0013625 | 0.0015497 |  |  |  | 0.75104 | 0 | 0.026043 | 0.11682 | 0.017595 | 0.037742 | 0 | 0.035984 | 0 | 0.0080022 | 0 | 0 |  |  |  | 0.041545 | 0 | 0.0035148 | 0.035935 | 0.0089617 | 0.015984 | 0 | 0.0046016 | 0 | 0.012509 | 0 | 0 |  |  | 84.5 | 87.2 | 12.5954 | 12.5879
124 | 6 | 0.159 | 0.156 | Unknown | NotReported | RimmedCapped | 1026 | ERW | HFN-ERW | 52.9544 | 52.8167 | 66.8306 | 47.3872 | 65.3019 | 58.4444 | 3.1341 | 66.4444 | 1.392 | 51.9444 | 1.9673 | 65.9667 | 0.90139 | 52.7222 | 2.104 | 65.9667 | 1.0087 | 51.3667 | 1.6934 | 66.0556 | 0.98376 | 0.27 | 0.68 | 0.011 | 0.022 | 0 | 0.01 | 0.08 | 0.002 | 0 | 0.02 | 0 | 0 | 0 | 0.0007 | 0.006 | 32.0513 | 0.16 | 0.64 | 0.004 | 0.01 | 0 | 0 | 0.08 | 0 | 0 | 0.02 | 0 | 0 | 0 | 0 | 0.005 | 17.9487 | 0.21 | 0.67 | 0.007 | 0.015 | 0 | 0 | 0.08 | 0 | 0 | 0.02 | 0 | 0 | 0 | 0.0006 | 0.007 | 0.28 | 0.68 | 0.011 | 0.016 | 0 | 0 | 0.09 | 0.002 | 0 | 0.03 | 0 | 0 | 0 | 0.0007 | 0.007 | 0.29 | 0.69 | 0.012 | 0.017 | 0 | 0 | 0.09 | 0.003 | 0 | 0.03 | 0 | 0 | 0 | 0.0007 | 0.007 | 0.235 | 0.67 | 0.0085 | 0.0145 | 0 | 0 | 0.085 | 0.00125 | 0 | 0.025 | 0 | 0 | 0 | 0.0005 | 0.0065 | 27.5641 | 0.18 | 0.64 | 0.005 | 0.012 | 0 | 0.01 | 0.08 | 0 | 0 | 0.02 | 0 | 0 | 0 | 0 |  | 0.14467 | 0.57797 |  |  | 0.01604 | 0.0050027 | 0.040337 | 0 | 0 | 0 | 0 | 0 | 0 |  |  | 0.0094883 | 0.022737 |  |  | 0.00098533 | 0.00078723 | 0.0025107 | 0.0077293 | 0.002235 | 0.006764 | 0.0050487 | 0.0015863 | 0.0015147 |  |  |  | 0.64621 | 0.0060957 | 0.020492 | 0 | 0.02105 | 0.070256 | 0 | 0 | 0 | 0 | 0 | 0 |  |  |  | 0.038609 | 0.0027573 | 0.0034382 | 0 | 0.009292 | 0.020548 | 0 | 0 | 0 | 0.016097 | 0 | 0 |  |  | 71.0333 | 74.8 | 10.1233 | 9.8469
125 | 10 | 0.231 | 0.219 | Unknown | NotReported | KilledSi | HSLA_Nb | ERW | HFN-ERW | 72.7056 | 73.1333 | 78.4621 | 59.3785 | 80.1568 | 87.3667 | 5.536 | 88.9222 | 3.7463 | 69.7333 | 2.7577 | 82.6111 | 2.4075 | 70.6 | 2.9644 | 84.2667 | 2.6651 | 73.0222 | 2.0191 | 84.6556 | 2.3928 | 0.05 | 1.15 | 0.006 | 0.006 | 0.029 | 0.02 | 0.01 | 0.002 | 0.043 | 0.01 | 0.2 | 0 | 0.002 | 0 | 0.004 | 3.8462 | 0.05 | 1.14 | 0.006 | 0.005 | 0.028 | 0.02 | 0.01 | 0 | 0.041 | 0.02 | 0.2 | 0.002 | 0 | 0 | 0.005 | 3.8462 | 0.05 | 1.13 | 0.006 | 0.005 | 0.029 | 0.02 | 0.01 | 0 | 0.042 | 0.02 | 0.2 | 0 | 0 | 0 | 0.005 | 0.05 | 1.14 | 0.006 | 0.006 | 0.028 | 0.02 | 0.01 | 0 | 0.042 | 0.02 | 0.2 | 0 | 0 | 0 | 0.006 | 0.05 | 1.15 | 0.006 | 0.005 | 0.028 | 0.02 | 0.01 | 0.002 | 0.042 | 0.02 | 0.2 | 0 | 0 | 0 | 0.006 | 0.05 | 1.14 | 0.006 | 0.00525 | 0.02825 | 0.02 | 0.01 | 0.0005 | 0.04175 | 0.02 | 0.2 | 0.0005 | 0 | 0 | 0.0055 | 3.8462 | 0.06 | 1.14 | 0.008 | 0.007 | 0.03 | 0.02 | 0 | 0.01 | 0.05 | 0 | 0.2 | 0 | 0 | 0 |  | 0.059088 | 1.019 |  |  | 0.033732 | 0.0149 | 0 | 0 | 0 | 0 | 0.24493 | 0.00029725 | 0 |  |  | 0.0041998 | 0.035708 |  |  | 0.001027 | 0.0011773 | 0.0020367 | 0.0086115 | 0.00232 | 0.00694 | 0.007549 | 0.0010443 | 0.0014257 |  |  |  | 1.1952 | 0.0054126 | 0.023665 | 0.060396 | 0.024549 | 0.02212 | 0 | 0.044103 | 0 | 0.167 | 0 | 0 |  |  |  | 0.054976 | 0.0027766 | 0.0035905 | 0.035282 | 0.009802 | 0.012733 | 0 | 0.0050631 | 0 | 0.010059 | 0 | 0 |  |  | 80.4 | 91.6333 | 12.6218 | 12.9902
126 | 10 | 0.193 | 0.188 | 1995 | NotReported | KilledSi | 1021 | ERW |  | 56.7143 | 56.1667 | 75.6115 | 58.2023 | 78.6995 | 65.7667 | 3.6484 | 77.3167 | 2.371 | 58.45 | 2.274 | 75.65 | 1.5268 | 58.5 | 2.4576 | 76.4833 | 1.6798 | 57.3 | 2.2891 | 76.75 | 1.9491 | 0.21 | 0.9 | 0.011 | 0.008 | 0.025 | 0.02 | 0.02 | 0 | 0 | 0.01 | 0.18 | 0 | 0 | 0 | 0.004 | 24.359 | 0.2 | 0.91 | 0.01 | 0.008 | 0.026 | 0.02 | 0.02 | 0 | 0 | 0.02 | 0.18 | 0 | 0 | 0 | 0.005 | 23.0769 | 0.19 | 0.91 | 0.009 | 0.008 | 0.025 | 0.02 | 0.02 | 0 | 0 | 0.02 | 0.17 | 0 | 0 | 0 | 0.005 | 0.2 | 0.91 | 0.009 | 0.008 | 0.025 | 0.02 | 0.02 | 0 | 0 | 0.02 | 0.17 | 0 | 0 | 0 | 0.005 | 0.2 | 0.91 | 0.01 | 0.007 | 0.025 | 0.02 | 0.02 | 0 | 0 | 0.02 | 0.17 | 0 | 0 | 0 | 0.004 | 0.1975 | 0.91 | 0.0095 | 0.00775 | 0.02525 | 0.02 | 0.02 | 0 | 0 | 0.02 | 0.1725 | 0 | 0 | 0 | 0.00475 | 22.7564 | 0.21 | 0.91 | 0.011 | 0.011 | 0.03 | 0.02 | 0.03 | 0 | 0 | 0.01 | 0.17 | 0 | 0 | 0 |  | 0.22415 | 0.81163 |  |  | 0.029808 | 0.016645 | 0.0091693 | 0 | 0 | 0 | 0.22635 | 0 | 0 |  |  | 0.0076075 | 0.033208 |  |  | 0.00084765 | 0.0013041 | 0.0014663 | 0.0078233 | 0.0028543 | 0.0094905 | 0.007847 | 0.0018203 | 0.0017365 |  |  |  | 0.96264 | 0.0088128 | 0.016858 | 0.079624 | 0.032238 | 0.025354 | 0 | 0 | 0 | 0.13688 | 0 | 0 |  |  |  | 0.047932 | 0.0028401 | 0.0034322 | 0.035311 | 0.010228 | 0.014081 | 0 | 0 | 0 | 0.009658 | 0 | 0 |  |  | 79.4333 | 86.4333 | 10.2855 | 10.1495
127 | 10 | 0.196 | 0.187 | 1983 | NotReported | KilledAl | HSLA_Nb | Seamless |  | 70.0123 | 70.0667 | 76.4301 | 55.9464 | 75.7267 | 64.15 | 3.0755 | 78.3 | 2.0967 | 63.0833 | 2.8039 | 80.3 | 2.0967 | 63.0833 | 2.8039 | 80.3 | 2.0967 | 63.0833 | 2.8039 | 80.3 | 2.0967 | 0.06 | 0.94 | 0.004 | 0.01 | 0.027 | 0.02 | 0.02 | 0.002 | 0.049 | 0.01 | 0.01 | 0.002 | 0 | 0 | 0.006 | 5.1282 | 0.06 | 0.94 | 0.003 | 0.01 | 0.03 | 0.01 | 0.02 | 0 | 0.047 | 0.02 | 0.02 | 0 | 0 | 0 | 0.009 | 5.1282 | 0.05 | 0.94 | 0.003 | 0.01 | 0.029 | 0.01 | 0.02 | 0 | 0.047 | 0.02 | 0.02 | 0 | 0 | 0 | 0.009 | 0.06 | 0.94 | 0.003 | 0.01 | 0.029 | 0.01 | 0.02 | 0 | 0.048 | 0.02 | 0.02 | 0 | 0 | 0 | 0.008 | 0.06 | 0.94 | 0.003 | 0.01 | 0.03 | 0.01 | 0.02 | 0.002 | 0.047 | 0.02 | 0.02 | 0 | 0 | 0 | 0.007 | 0.0575 | 0.94 | 0.003 | 0.01 | 0.0295 | 0.01 | 0.02 | 0.0005 | 0.04725 | 0.02 | 0.02 | 0 | 0 | 0 | 0.00825 | 4.8077 | 0.07 | 0.95 | 0.008 | 0.013 | 0.03 | 0.01 | 0.02 | 0 | 0.05 | 0.01 | 0.02 | 0 | 0 | 0 |  | 0.041575 | 0.84123 |  |  | 0.031148 | 0.01587 | 0.004816 | 0 | 0 | 0.02361 | 0 | 0.0053178 | 0.007851 |  |  | 0.0041408 | 0.034642 |  |  | 0.0012502 | 0.0010921 | 0.001411 | 0.0073935 | 0.002283 | 0.0032325 | 0.0051817 | 0.00057702 | 0.00081125 |  |  |  | 0.99714 | 0.0078103 | 0.027497 | 0.079842 | 0.019741 | 0.025233 | 0 | 0.054512 | 0 | 0.014768 | 0 | 0 |  |  |  | 0.048757 | 0.002794 | 0.0034937 | 0.034886 | 0.0092131 | 0.014122 | 0 | 0.005428 | 0 | 0.010063 | 0 | 0 |  |  | 87.2667 | 82.8667 | 12.67 | 12.6663
130 | 4 | 0.202 | 0.199 | 1959 | NotReported | RimmedCapped | 1021 | ERW | LF-ERW | 59.8693 | 61.0667 | 70.5176 | 52.5608 | 69.805 | 54.0667 | 2.6379 | 69.35 | 0.98539 | 49.4333 | 1.6597 | 71.4667 | 0.66833 | 49.1 | 1.7765 | 70.85 | 0.70356 | 49.9333 | 1.1673 | 70.3 | 0.8025 | 0.22 | 0.9 | 0.008 | 0.021 | 0.009 | 0.02 | 0.09 | 0.003 | 0 | 0.02 | 0.01 | 0 | 0 | 0 | 0.004 | 25.641 | 0.17 | 0.9 | 0.006 | 0.019 | 0.011 | 0.02 | 0.09 | 0.003 | 0 | 0.02 | 0.01 | 0 | 0 | 0 | 0.006 | 19.2308 | 0.22 | 0.91 | 0.006 | 0.019 | 0.01 | 0.02 | 0.08 | 0 | 0 | 0.02 | 0.01 | 0 | 0 | 0 | 0.007 | 0.24 | 0.92 | 0.007 | 0.021 | 0.009 | 0.02 | 0.09 | 0.003 | 0 | 0.03 | 0.01 | 0 | 0 | 0 | 0.007 | 0.23 | 0.91 | 0.007 | 0.02 | 0.009 | 0.02 | 0.09 | 0.003 | 0 | 0.03 | 0.01 | 0 | 0 | 0 | 0.007 | 0.215 | 0.91 | 0.0065 | 0.01975 | 0.00975 | 0.02 | 0.0875 | 0.00225 | 0 | 0.025 | 0.01 | 0 | 0 | 0 | 0.00675 | 25 | 0.24 | 0.91 | 0.009 | 0.027 | 0.01 | 0.02 | 0.09 | 0 | 0 | 0.03 | 0.02 | 0 | 0 | 0 |  | 0.24703 | 0.87593 |  |  | 0.02214 | 0.014747 | 0.050967 | 0 | 0 | 0 | 0.00348 | 0 | 0 |  |  | 0.021343 | 0.038813 |  |  | 0.0019117 | 0.0011268 | 0.003519 | 0.0082653 | 0.0026083 | 0.0073097 | 0.0037923 | 0.0014813 | 0.0014057 |  |  |  | 0.94863 | 0.0051444 | 0.024966 | 0 | 0.026317 | 0.085487 | 0 | 0 | 0 | 0 | 0 | 0 |  |  |  | 0.047424 | 0.0027143 | 0.0035402 | 0 | 0.0096052 | 0.022068 | 0 | 0 | 0 | 0.016479 | 0 | 0 |  |  | 78.7333 | 75.4333 | 9.808 | 9.7286
132 | 12 | 0.262 | 0.252 | 1954 | NotReported | KilledAl | 1030 | Seamless |  | 54.6623 | 54.4 | 79.8355 | 55.8865 | 76.0873 | 51.85 | 1.9644 | 75.5667 | 1.742 | 51.9 | 1.8011 | 77.6167 | 1.7151 | 51.9 | 1.8011 | 77.6167 | 1.7151 | 51.9 | 1.8011 | 77.6167 | 1.7151 | 0.3 | 0.85 | 0.01 | 0.035 | 0.015 | 0.02 | 0.02 | 0 | 0 | 0.01 | 0.05 | 0.006 | 0 | 0.006 | 0.006 | 35.8974 | 0.17 | 0.85 | 0.01 | 0.033 | 0.022 | 0.02 | 0.02 | 0 | 0 | 0.02 | 0.05 | 0.007 | 0 | 0.007 | 0.01 | 19.2308 | 0.26 | 0.84 | 0.009 | 0.028 | 0.015 | 0.02 | 0.02 | 0 | 0 | 0.02 | 0.05 | 0.006 | 0 | 0.006 | 0.009 | 0.28 | 0.84 | 0.01 | 0.028 | 0.014 | 0.02 | 0.02 | 0 | 0 | 0.02 | 0.05 | 0.006 | 0 | 0.006 | 0.008 | 0.28 | 0.85 | 0.01 | 0.028 | 0.014 | 0.02 | 0.02 | 0 | 0 | 0.02 | 0.05 | 0.007 | 0 | 0.007 | 0.007 | 0.2475 | 0.845 | 0.00975 | 0.02925 | 0.01625 | 0.02 | 0.02 | 0 | 0 | 0.02 | 0.05 | 0.0065 | 0 | 0.0065 | 0.0085 | 29.1667 | 0.26 | 0.82 | 0.011 | 0.034 | 0.01 | 0.02 | 0.02 | 0 | 0 | 0.01 | 0.05 | 0 | 0 | 0 |  | 0.26655 | 0.86808 |  |  | 0.02123 | 0.022832 | 0.0051873 | 0.012115 | 0 | 0 | 0.050423 | 0.0089885 | 0.006455 |  |  | 0.012808 | 0.04017 |  |  | 0.0048262 | 0.0011903 | 0.0012628 | 0.00526 | 0.0025622 | 0.0079605 | 0.0033602 | 0.0010907 | 0.0008168 |  |  |  | 0.88404 | 0.0058773 | 0.031583 | 0.076203 | 0.031649 | 0.021348 | 0 | 0 | 0 | 0.050189 | 0 | 0 |  |  |  | 0.045876 | 0.0027647 | 0.0036451 | 0.035208 | 0.010273 | 0.013491 | 0 | 0 | 0 | 0.0081895 | 0 | 0 |  |  | 86.6 | 86.6 | 10.738 | 10.7166
133 | 8 | 0.255 | 0.257 | 1968 | NotReported | RimmedCapped | 1020 | ERW | HFN-ERW | 63.6717 | 64.0667 | 69.7088 | 48.8255 | 66.0065 | 64.1833 | 2.5795 | 71.25 | 0.50892 | 56.5 | 1.9849 | 69.4333 | 0.3266 | 58.2 | 1.992 | 70.2333 | 0.3266 | 58.3 | 1.7447 | 70.4167 | 0.39707 | 0.2 | 0.56 | 0.007 | 0.026 | 0.004 | 0.01 | 0.06 | 0.002 | 0 | 0.02 | 0 | 0 | 0 | 0 | 0.002 | 23.0769 | 0.12 | 0.54 | 0.004 | 0.014 | 0 | 0.01 | 0.05 | 0 | 0 | 0.02 | 0 | 0 | 0 | 0 | 0.003 | 12.8205 | 0.18 | 0.56 | 0.006 | 0.019 | 0.01 | 0.01 | 0.05 | 0 | 0 | 0.02 | 0 | 0 | 0 | 0 | 0.004 | 0.2 | 0.56 | 0.006 | 0.018 | 0.009 | 0.01 | 0.06 | 0 | 0 | 0.02 | 0 | 0 | 0 | 0 | 0.004 | 0.19 | 0.56 | 0.007 | 0.018 | 0.004 | 0.01 | 0.05 | 0 | 0 | 0.02 | 0 | 0 | 0 | 0 | 0.005 | 0.1725 | 0.555 | 0.00575 | 0.01725 | 0.00575 | 0.01 | 0.0525 | 0 | 0 | 0.02 | 0 | 0 | 0 | 0 | 0.004 | 19.5513 | 0.19 | 0.55 | 0.007 | 0.018 | 0 | 0.01 | 0.06 | 0 | 0 | 0.02 | 0 | 0 | 0 | 0 |  | 0.13287 | 0.4739 |  |  | 0.010419 | 0.015413 | 0.030387 | 0 | 0 | 0.02266 | 0 | 0 | 0.0050033 |  |  | 0.0067187 | 0.045463 |  |  | 0.001088 | 0.001275 | 0.0043757 | 0.0071853 | 0.0037927 | 0.0033293 | 0.0052423 | 0.0016243 | 0.00078803 |  |  |  | 0.57072 | 0 | 0.025187 | 0.090074 | 0.022297 | 0.055879 | 0 | 0 | 0 | 0 | 0 | 0 |  |  |  | 0.036109 | 0 | 0.0035153 | 0.035255 | 0.0093462 | 0.019059 | 0 | 0 | 0 | 0.015033 | 0 | 0 |  |  | 83.2333 | 80.5333 | 11.0441 | 11.0409
134 | 8 | 0.257 | 0.255 | 1968 | NotReported | RimmedCapped | 1021 | ERW | HFN-ERW | 60.6804 | 61.65 | 68.1765 | 49.9741 | 66.2041 | 57.65 | 7.4504 | 70.2333 | 2.4843 | 53.5167 | 4.6714 | 69.425 | 1.6142 | 54.625 | 5.0343 | 70.2583 | 1.783 | 53.6917 | 4.6524 | 70.1917 | 1.9318 | 0.23 | 0.61 | 0.013 | 0.022 | 0.005 | 0.01 | 0.05 | 0.002 | 0 | 0.01 | 0 | 0 | 0 | 0 | 0.002 | 26.9231 | 0.18 | 0.57 | 0.01 | 0.015 | 0.024 | 0.01 | 0.05 | 0 | 0 | 0.02 | 0 | 0 | 0 | 0 | 0.003 | 20.5128 | 0.18 | 0.6 | 0.009 | 0.015 | 0.023 | 0.01 | 0.05 | 0 | 0 | 0.02 | 0 | 0 | 0 | 0 | 0.003 | 0.19 | 0.59 | 0.009 | 0.013 | 0.024 | 0.01 | 0.05 | 0 | 0 | 0.02 | 0 | 0 | 0 | 0 | 0.003 | 0.29 | 0.61 | 0.013 | 0.022 | 0.005 | 0.01 | 0.05 | 0 | 0 | 0.02 | 0 | 0 | 0 | 0 | 0.004 | 0.21 | 0.5925 | 0.01025 | 0.01625 | 0.019 | 0.01 | 0.05 | 0 | 0 | 0.02 | 0 | 0 | 0 | 0 | 0.00325 | 24.359 | 0.23 | 0.54 | 0.011 | 0.02 | 0.02 | 0.01 | 0.05 | 0 | 0 | 0.02 | 0.01 | 0 | 0 | 0 |  | 0.20417 | 0.54897 |  |  | 0.05545 | 0.01326 | 0.026463 | 0.007107 | 0 | 0 | 0 | 0.0012207 | 0.00527 |  |  | 0.0099933 | 0.029737 |  |  | 0.0046923 | 0.0010294 | 0.0029427 | 0.0045667 | 0.0034757 | 0.0064563 | 0.005817 | 0.00098437 | 0.0009352 |  |  |  | 0.61385 | 0.0067746 | 0.022929 | 0.1141 | 0.022204 | 0.05211 | 0 | 0 | 0 | 0.0072514 | 0.029159 | 0 |  |  |  | 0.037456 | 0.002777 | 0.0034914 | 0.035898 | 0.0092967 | 0.018388 | 0 | 0 | 0 | 0.013135 | 0.016783 | 0 |  |  | 84.5333 | 73.2333 | 10.846 | 10.9035
136 | 8 | 0.203 | 0.192 | 1965 | NotReported | SemiKilled | 1525 | Seamless |  | 54.6745 | 55.0667 | 76.3258 | 59.3826 | 81.1845 | 60.7167 | 2.5071 | 77.7 | 1.1009 | 59.95 | 2.2625 | 79.7167 | 1.0722 | 59.95 | 2.2625 | 79.7167 | 1.0722 | 59.95 | 2.2625 | 79.7167 | 1.0722 | 0.24 | 1.07 | 0.01 | 0.021 | 0.012 | 0.03 | 0.01 | 0.005 | 0 | 0.02 | 0.04 | 0.006 | 0 | 0 | 0.004 | 28.2051 | 0.17 | 1.09 | 0.011 | 0.021 | 0.021 | 0.03 | 0.01 | 0.005 | 0 | 0.03 | 0.05 | 0.007 | 0 | 0 | 0.008 | 19.2308 | 0.24 | 1.08 | 0.011 | 0.02 | 0.02 | 0.03 | 0.01 | 0.004 | 0 | 0.03 | 0.04 | 0.007 | 0 | 0 | 0.007 | 0.25 | 1.08 | 0.011 | 0.02 | 0.02 | 0.03 | 0.01 | 0.005 | 0 | 0.03 | 0.04 | 0.006 | 0 | 0 | 0.007 | 0.22 | 1.06 | 0.01 | 0.02 | 0.017 | 0.03 | 0.01 | 0.004 | 0 | 0.03 | 0.04 | 0.006 | 0 | 0 | 0.007 | 0.22 | 1.0775 | 0.01075 | 0.02025 | 0.0195 | 0.03 | 0.01 | 0.0045 | 0 | 0.03 | 0.0425 | 0.0065 | 0 | 0 | 0.00725 | 25.641 | 0.24 | 1.06 | 0.016 | 0.022 | 0.01 | 0.03 | 0 | 0 | 0 | 0.04 | 0.04 | 0 | 0 | 0 |  | 0.2272 | 1.094 |  |  | 0.011317 | 0.034063 | 0 | 0.021137 | 0 | 0 | 0.03174 | 0.0079047 | 0.00853 |  |  | 0.010414 | 0.052473 |  |  | 0.00077543 | 0.001155 | 0.002128 | 0.003238 | 0.0024877 | 0.0072413 | 0.003642 | 0.0010024 | 0.00096353 |  |  |  | 1.1311 | 0.0057962 | 0.025975 | 0.067852 | 0.040842 | 0.02204 | 0 | 0 | 0 | 0.046311 | 0 | 0 |  |  |  | 0.052687 | 0.0027696 | 0.0035438 | 0.034907 | 0.010759 | 0.013454 | 0 | 0 | 0 | 0.0080905 | 0 | 0 |  |  | 82.6333 | 84.8333 | 11.7954 | 11.9554
137 | 6 | 0.188 | 0.186 | 1992 | NotReported | KilledSi | 1522 | ERW | HFN-ERW | 53.8336 | 54.7 | 66.8051 | 52.2997 | 69.2212 | 68.8556 | 2.4739 | 73.9444 | 2.2744 | 59.3778 | 3.0194 | 75.3 | 1.4534 | 60.1111 | 3.0824 | 75.8556 | 1.6016 | 61.7111 | 1.6112 | 75.2667 | 1.902 | 0.21 | 1.1 | 0.011 | 0.006 | 0.043 | 0.03 | 0.01 | 0 | 0 | 0.01 | 0.19 | 0 | 0 | 0 | 0.004 | 24.359 | 0.18 | 1.1 | 0.01 | 0.005 | 0.042 | 0.03 | 0.01 | 0.003 | 0 | 0.02 | 0.19 | 0 | 0 | 0 | 0.006 | 20.5128 | 0.2 | 1.1 | 0.01 | 0.005 | 0.042 | 0.03 | 0.01 | 0 | 0 | 0.02 | 0.19 | 0 | 0 | 0 | 0.005 | 0.2 | 1.1 | 0.01 | 0.005 | 0.043 | 0.03 | 0.01 | 0.002 | 0 | 0.02 | 0.19 | 0 | 0 | 0 | 0.005 | 0.22 | 1.1 | 0.01 | 0 | 0.042 | 0.03 | 0.01 | 0 | 0 | 0.02 | 0.19 | 0 | 0 | 0 | 0.006 | 0.2 | 1.1 | 0.01 | 0.00375 | 0.04225 | 0.03 | 0.01 | 0.00125 | 0 | 0.02 | 0.19 | 0 | 0 | 0 | 0.0055 | 23.0769 | 0.2 | 1.1 | 0.012 | 0 | 0 | 0.03 | 0 | 0 | 0.03 | 0 | 0.19 | 0 | 0 | 0 |  | 0.20055 | 1.1785 |  |  | 0.034392 | 0.036762 | 0.002112 | 0 | 0 | 0.01181 | 0.21525 | 0 | 0.008037 |  |  | 0.011855 | 0.060637 |  |  | 0.001592 | 0.0014235 | 0.0019253 | 0.0078505 | 0.0025655 | 0.0031135 | 0.0096805 | 0.001357 | 0.00096715 |  |  |  | 1.1558 | 0.0063522 | 0.0181 | 0 | 0.033019 | 0 | 0 | 0 | 0 | 0.16605 | 0 | 0 |  |  |  | 0.054174 | 0.0028167 | 0.0035222 | 0 | 0.010533 | 0 | 0 | 0 | 0 | 0.010157 | 0 | 0 |  |  | 79.6333 | 78.2 | 10.6806 | 10.6515
138 | 6 | 0.198 | 0.198 | 1965 | NotReported | KilledSi | 1025 | ERW |  | 49.0974 | 48.7667 | 72.6554 | 53.4602 | 72.9338 | 43.2889 | 3.876 | 72.4111 | 6.2459 | 43.0778 | 2.4448 | 69.7556 | 4.0386 | 43.7 | 2.6282 | 71.3556 | 4.4764 | 44.2667 | 1.896 | 71.5444 | 4.9873 | 0.25 | 0.52 | 0.006 | 0.019 | 0.023 | 0 | 0.01 | 0.01 | 0 | 0.02 | 0.12 | 0 | 0 | 0 | 0.011 | 29.4872 | 0.17 | 0.51 | 0.006 | 0.017 | 0.025 | 0 | 0.01 | 0.009 | 0 | 0.03 | 0.11 | 0 | 0 | 0 | 0.015 | 19.2308 | 0.23 | 0.51 | 0.006 | 0.017 | 0.026 | 0 | 0.01 | 0.01 | 0 | 0.03 | 0.11 | 0 | 0 | 0 | 0.011 | 0.23 | 0.51 | 0.006 | 0.017 | 0.025 | 0 | 0.02 | 0.01 | 0 | 0.03 | 0.11 | 0 | 0 | 0 | 0.011 | 0.27 | 0.51 | 0.006 | 0.017 | 0.025 | 0 | 0.01 | 0.009 | 0 | 0.03 | 0.11 | 0 | 0 | 0 | 0.012 | 0.225 | 0.51 | 0.006 | 0.017 | 0.02525 | 0 | 0.0125 | 0.0095 | 0 | 0.03 | 0.11 | 0 | 0 | 0 | 0.01225 | 26.2821 | 0.24 | 0.52 | 0.009 | 0.021 | 0.02 | 0.01 | 0 | 0 | 0 | 0.02 | 0.1 | 0 | 0 | 0 |  | 0.24535 | 0.55422 |  |  | 0.01745 | 0.014077 | 0.009135 | 0 | 0 | 0.027205 | 0.1194 | 0 | 0.005804 |  |  | 0.010031 | 0.033348 |  |  | 0.0018265 | 0.0010834 | 0.0014593 | 0.0085065 | 0.003216 | 0.0033318 | 0.0056162 | 0.0011128 | 0.00064185 |  |  |  | 0.51144 | 0 | 0.02547 | 0 | 0.01557 | 0 | 0.0068981 | 0 | 0 | 0.099805 | 0 | 0 |  |  |  | 0.034379 | 0 | 0.0035568 | 0 | 0.0089132 | 0 | 0.0030916 | 0 | 0 | 0.0089273 | 0 | 0 |  |  | 78.4 | 80.6 | 10.1798 | 10.1364
139 | 6 | 0.183 | 0.187 | 1965 | NotReported | KilledSi | 1025 | ERW |  | 46.8708 | 47.1167 | 72.4639 | 56.5099 | 77.5427 | 49.0167 | 2.0272 | 73.9 | 0.71554 | 46.45 | 1.2973 | 70.8333 | 0.48854 | 47.3 | 1.3784 | 72.55 | 0.50892 | 46.8833 | 1.0245 | 72.7333 | 0.57504 | 0.23 | 0.52 | 0.007 | 0.018 | 0.023 | 0 | 0.01 | 0.009 | 0 | 0.02 | 0.12 | 0 | 0 | 0 | 0.01 | 26.9231 | 0.18 | 0.51 | 0.006 | 0.017 | 0.024 | 0 | 0.01 | 0.009 | 0 | 0.03 | 0.11 | 0 | 0 | 0 | 0.014 | 20.5128 | 0.23 | 0.51 | 0.006 | 0.017 | 0.024 | 0 | 0.01 | 0.009 | 0 | 0.03 | 0.11 | 0 | 0 | 0 | 0.012 | 0.24 | 0.51 | 0.006 | 0.017 | 0.024 | 0 | 0.01 | 0.009 | 0 | 0.03 | 0.11 | 0 | 0 | 0 | 0.013 | 0.23 | 0.51 | 0.006 | 0.016 | 0.024 | 0 | 0.02 | 0.009 | 0 | 0.03 | 0.1 | 0 | 0 | 0 | 0.012 | 0.22 | 0.51 | 0.006 | 0.01675 | 0.024 | 0 | 0.0125 | 0.009 | 0 | 0.03 | 0.1075 | 0 | 0 | 0 | 0.01275 | 25.641 | 0.25 | 0.52 | 0.007 | 0.019 | 0.02 | 0.01 | 0.01 | 0 | 0 | 0.02 | 0.1 | 0 | 0 | 0 |  | 0.18902 | 0.50003 |  |  | 0.027485 | 0 | 0.0018935 | 0 | 0 | 0 | 0.12748 | 0 | 0 |  |  | 0.0082138 | 0.033385 |  |  | 0.001645 | 0.0028095 | 0.0025852 | 0.0089145 | 0.004772 | 0.0065772 | 0.0064468 | 0.0014777 | 0.0012072 |  |  |  | 0.51282 | 0.0076891 | 0.02231 | 0.066687 | 0.018344 | 0 | 0.0089386 | 0 | 0 | 0.0983 | 0 | 0 |  |  |  | 0.034326 | 0.002798 | 0.0035249 | 0.035589 | 0.0092144 | 0 | 0.0031783 | 0 | 0 | 0.0089701 | 0 | 0 |  |  | 79.7 | 80.8 | 10.1056 | 10.2013
140 | 8 | 0.188 | 0.186 | 1966 | NotReported | SemiKilled | 1525 | ERW | LF-ERW | 61.4471 | 61.7667 | 75.0963 | 55.8461 | 73.4719 | 63.5333 | 1.3808 | 75.2833 | 0.65853 | 59 | 0.8579 | 76.3833 | 0.43089 | 59.9167 | 0.92826 | 77.1167 | 0.47504 | 59.4833 | 0.92394 | 76.7333 | 0.56451 | 0.25 | 0.93 | 0.01 | 0.027 | 0.012 | 0.02 | 0.02 | 0 | 0 | 0.01 | 0.02 | 0 | 0 | 0 | 0.004 | 29.4872 | 0.19 | 0.93 | 0.01 | 0.023 | 0.017 | 0.02 | 0.02 | 0 | 0 | 0.02 | 0.02 | 0 | 0 | 0 | 0.005 | 21.7949 | 0.21 | 0.93 | 0.01 | 0.023 | 0.015 | 0.02 | 0.02 | 0 | 0 | 0.02 | 0.01 | 0 | 0 | 0 | 0.005 | 0.21 | 0.93 | 0.01 | 0.023 | 0.013 | 0.02 | 0.02 | 0 | 0 | 0.02 | 0.02 | 0 | 0 | 0 | 0.005 | 0.27 | 0.94 | 0.01 | 0.021 | 0.011 | 0.02 | 0.02 | 0 | 0 | 0.02 | 0.02 | 0 | 0 | 0 | 0.006 | 0.22 | 0.9325 | 0.01 | 0.0225 | 0.014 | 0.02 | 0.02 | 0 | 0 | 0.02 | 0.0175 | 0 | 0 | 0 | 0.00525 | 25.641 | 0.23 | 0.96 | 0.008 | 0.025 | 0.01 | 0.03 | 0.02 | 0 | 0 | 0.01 | 0.02 | 0 | 0 | 0 |  | 0.1685 | 0.7538 |  |  | 0.016937 | 0.0234 | 0.0038977 | 0 | 0 | 0.0055063 | 0 | 0 | 0.003674 |  |  | 0.0065163 | 0.041383 |  |  | 0.0020362 | 0.0012551 | 0.0014377 | 0.0071997 | 0.0032773 | 0.0033913 | 0.0044743 | 0.0012591 | 0.00071927 |  |  |  | 0.9675 | 0.0079837 | 0.026812 | 0.16614 | 0.03042 | 0.02394 | 0 | 0 | 0 | 0.031603 | 0 | 0 |  |  |  | 0.047881 | 0.0028164 | 0.0035685 | 0.037484 | 0.0099669 | 0.01372 | 0 | 0 | 0 | 0.0078793 | 0 | 0 |  |  | 82.5 | 85.6 | 11.4871 | 11.5413
141 | 8 | 0.19 | 0.185 | 1966 | NotReported | RimmedCapped | 1021 | ERW | HFN-ERW | 57.0926 | 57.7333 | 74.8082 | 58.4387 | 79.0492 | 72.1167 | 2.6641 | 80.2667 | 0.8501 | 62.8833 | 1.6594 | 78.9167 | 0.55648 | 64.4167 | 1.7927 | 80.0833 | 0.6047 | 63.2667 | 1.7166 | 80.4833 | 0.69113 | 0.23 | 0.78 | 0.007 | 0.023 | 0.005 | 0.04 | 0.03 | 0.004 | 0 | 0.02 | 0.01 | 0 | 0 | 0 | 0.003 | 26.9231 | 0.24 | 0.78 | 0.007 | 0.022 | 0.017 | 0.04 | 0.03 | 0.004 | 0 | 0.02 | 0.01 | 0 | 0 | 0 | 0.004 | 28.2051 | 0.24 | 0.78 | 0.007 | 0.022 | 0.015 | 0.04 | 0.03 | 0.004 | 0 | 0.02 | 0.01 | 0 | 0 | 0 | 0.003 | 0.23 | 0.78 | 0.007 | 0.022 | 0.021 | 0.04 | 0.03 | 0.004 | 0 | 0.02 | 0.01 | 0 | 0 | 0 | 0.004 | 0.22 | 0.77 | 0.006 | 0.019 | 0.022 | 0.04 | 0.03 | 0.003 | 0 | 0.02 | 0.01 | 0 | 0 | 0 | 0.005 | 0.2325 | 0.7775 | 0.00675 | 0.02125 | 0.01875 | 0.04 | 0.03 | 0.00375 | 0 | 0.02 | 0.01 | 0 | 0 | 0 | 0.004 | 27.2436 | 0.27 | 0.81 | 0.008 | 0.026 | 0 | 0.05 | 0.03 | 0 | 0 | 0.02 | 0.01 | 0 | 0 | 0 |  | 0.2107 | 0.68203 |  |  | 0.026877 | 0.044797 | 0.016583 | 0 | 0 | 0 | 0 | 0 | 0.001923 |  |  | 0.010133 | 0.03739 |  |  | 0.0052007 | 0.0013054 | 0.0020847 | 0.0084673 | 0.002855 | 0.0062783 | 0.0042533 | 0.0012267 | 0.00070663 |  |  |  | 0.81361 | 0.0058806 | 0.027928 | 0.093493 | 0.053287 | 0.035606 | 0 | 0 | 0 | 0.007544 | 0 | 0 |  |  |  | 0.043418 | 0.002769 | 0.0036145 | 0.035668 | 0.011553 | 0.015918 | 0 | 0 | 0 | 0.012571 | 0 | 0 |  |  | 86.6 | 89.6 | 10.7486 | 10.8425
142 | 6 | 0.203 | 0.198 | Unknown | NotReported | RimmedCapped | 1022 | ERW | HFN-ERW | 58.9689 | 59.7333 | 71.463 | 51.8516 | 68.2432 | 63.0222 | 2.883 | 74.9667 | 2.2765 | 54.2778 | 1.8026 | 73.6333 | 1.4807 | 54.8667 | 1.95 | 74.6 | 1.6171 | 54.2889 | 1.5584 | 74.6111 | 1.8537 | 0.21 | 0.94 | 0.014 | 0.021 | 0.005 | 0.01 | 0.02 | 0.004 | 0 | 0.01 | 0.01 | 0 | 0 | 0 | 0.004 | 24.359 | 0.24 | 0.94 | 0.014 | 0.02 | 0.005 | 0.01 | 0.02 | 0.005 | 0 | 0.02 | 0.01 | 0 | 0 | 0 | 0.003 | 28.2051 | 0.23 | 0.93 | 0.014 | 0.02 | 0.005 | 0.01 | 0.02 | 0.004 | 0 | 0.02 | 0.01 | 0 | 0 | 0 | 0.004 | 0.21 | 0.93 | 0.014 | 0.02 | 0.005 | 0.01 | 0.02 | 0.004 | 0 | 0.02 | 0.01 | 0 | 0 | 0 | 0.005 | 0.21 | 0.93 | 0.014 | 0.02 | 0.004 | 0.01 | 0.02 | 0.003 | 0 | 0.02 | 0.01 | 0 | 0 | 0 | 0.006 | 0.2225 | 0.9325 | 0.014 | 0.02 | 0.00475 | 0.01 | 0.02 | 0.004 | 0 | 0.02 | 0.01 | 0 | 0 | 0 | 0.0045 | 25.9615 | 0.23 | 0.92 | 0.015 | 0.023 | 0 | 0.01 | 0.01 | 0 | 0 | 0.02 | 0.01 | 0 | 0 | 0 |  | 0.2077 | 1.0201 |  |  | 0 | 0.017 | 0.01022 | 0 | 0 | 0.0031983 | 0 | 0 | 0.0058857 |  |  | 0.01613 | 0.052837 |  |  | 0.0075497 | 0.0011491 | 0.0015093 | 0.007122 | 0.002911 | 0.005186 | 0.0047687 | 0.001119 | 0.00057953 |  |  |  | 0.9786 | 0.0091086 | 0.02649 | 0 | 0.015846 | 0.025413 | 0 | 0 | 0 | 0 | 0 | 0 |  |  |  | 0.048482 | 0.0028376 | 0.0035127 | 0 | 0.0090171 | 0.014302 | 0 | 0 | 0 | 0.015657 | 0 | 0 |  |  | 81.6 | 83.3 | 9.626 | 9.4094
143 | 4 | 0.19 | 0.191 | 1966 | NotReported | KilledAl | 1017 | ERW | HFN-ERW | 55.1176 | 55.11 | 67.2444 | 53.3632 | 71.8612 | 64.25 | 6.0434 | 73.6167 | 1.6339 | 55.7333 | 2.5256 | 70.4833 | 1.0852 | 57.4833 | 2.7353 | 71.4833 | 1.1907 | 57.2167 | 4.0897 | 71.9667 | 1.3677 | 0.18 | 0.5 | 0.006 | 0.027 | 0.034 | 0.05 | 0.16 | 0.008 | 0.002 | 0.05 | 0.01 | 0 | 0 | 0 | 0.006 | 20.5128 | 0.13 | 0.5 | 0.005 | 0.024 | 0.022 | 0.06 | 0.15 | 0.01 | 0 | 0.05 | 0.01 | 0 | 0 | 0 | 0.009 | 14.1026 | 0.17 | 0.5 | 0.005 | 0.022 | 0.022 | 0.05 | 0.15 | 0.01 | 0 | 0.04 | 0.01 | 0 | 0 | 0 | 0.007 | 0.17 | 0.51 | 0.005 | 0.022 | 0.022 | 0.05 | 0.15 | 0.009 | 0 | 0.04 | 0.01 | 0 | 0 | 0 | 0.007 | 0.18 | 0.51 | 0.005 | 0.018 | 0.022 | 0.05 | 0.15 | 0.009 | 0 | 0.04 | 0.01 | 0 | 0 | 0 | 0.006 | 0.1625 | 0.505 | 0.005 | 0.0215 | 0.022 | 0.0525 | 0.15 | 0.0095 | 0 | 0.0425 | 0.01 | 0 | 0 | 0 | 0.00725 | 18.2692 | 0.2 | 0.5 | 0.009 | 0.024 | 0.01 | 0.04 | 0.06 | 0 | 0 | 0.04 | 0 | 0 | 0 | 0 |  | 0.17197 | 0.44323 |  |  | 0.02743 | 0.04779 | 0.089827 | 0 | 0 | 0 | 0.01066 | 0 | 0 |  |  | 0.0067117 | 0.024857 |  |  | 0.0007779 | 0.0015 | 0.0047973 | 0.006848 | 0.002644 | 0.0066667 | 0.003594 | 0.0015417 | 0.0013193 |  |  |  | 0.51283 | 0 | 0.02742 | 0.065041 | 0.062483 | 0.15707 | 0.0069628 | 0 | 0 | 0 | 0 | 0 |  |  |  | 0.033949 | 0 | 0.003536 | 0.034239 | 0.011975 | 0.029419 | 0.0030854 | 0 | 0 | 0.01504 | 0 | 0 |  |  | 67.7 | 73.1 | 11.5511 | 11.6102
144 | 12 | 0.283 | 0.299 | 1983 | NotReported | RimmedCapped | 1525 | ERW | HFN-ERW | 56.9635 | 57.7333 | 75.6164 | 55.267 | 75.1302 | 56.7111 | 3.4769 | 74.2778 | 1.2667 | 53.0889 | 2.1854 | 76.1 | 0.81086 | 53.5333 | 2.3627 | 76.7333 | 0.89722 | 53.0222 | 2.1046 | 76.4 | 1.0271 | 0.29 | 0.94 | 0.011 | 0.017 | 0.005 | 0.06 | 0.02 | 0.02 | 0 | 0.03 | 0.01 | 0 | 0 | 0 | 0.004 | 34.6154 | 0.22 | 0.93 | 0.011 | 0.016 | 0.007 | 0.06 | 0.02 | 0.021 | 0 | 0.03 | 0.01 | 0 | 0 | 0 | 0.005 | 25.641 | 0.26 | 0.93 | 0.01 | 0.015 | 0.005 | 0.06 | 0.02 | 0.02 | 0 | 0.03 | 0.01 | 0 | 0 | 0 | 0.004 | 0.28 | 0.93 | 0.01 | 0.016 | 0.006 | 0.06 | 0.02 | 0.021 | 0 | 0.03 | 0.01 | 0 | 0 | 0 | 0.005 | 0.3 | 0.94 | 0.011 | 0.016 | 0.003 | 0.06 | 0.02 | 0.021 | 0 | 0.03 | 0.01 | 0 | 0 | 0 | 0.007 | 0.265 | 0.9325 | 0.0105 | 0.01575 | 0.00525 | 0.06 | 0.02 | 0.02075 | 0 | 0.03 | 0.01 | 0 | 0 | 0 | 0.00525 | 31.4103 | 0.28 | 0.95 | 0.011 | 0.014 | 0 | 0.06 | 0.02 | 0.02 | 0 | 0.02 | 0.01 | 0 | 0 | 0 |  | 0.27117 | 0.91025 |  |  | 0.019315 | 0.04914 | 0.0045547 | 0 | 0 | 0 | 0 | 0 | 0 |  |  | 0.017645 | 0.049455 |  |  | 0.0015005 | 0.0014238 | 0.0023602 | 0.007218 | 0.0039835 | 0.0060725 | 0.0051427 | 0.0013744 | 0.0015372 |  |  |  | 0.97047 | 0.0075664 | 0.022964 | 0.065462 | 0.07662 | 0.025777 | 0.013167 | 0 | 0 | 0.024965 | 0 | 0 |  |  |  | 0.047713 | 0.0028051 | 0.0035818 | 0.034428 | 0.01274 | 0.013955 | 0.0033806 | 0 | 0 | 0.0076589 | 0 | 0 |  |  | 81.6 | 83.8 | 10.2183 | 10.2521
145 | 10 | 0.302 | 0.287 | Unknown | NotReported | KilledSi | 1025 | Seamless |  | 47.5931 | 47.4667 | 74.9293 | 52.6528 | 71.8469 | 47.7667 | 2.5219 | 72.2778 | 2.4692 | 48.1667 | 2.2798 | 74.3333 | 2.4683 | 48.1667 | 2.2798 | 74.3333 | 2.4683 | 48.1667 | 2.2798 | 74.3333 | 2.4683 | 0.27 | 0.54 | 0.014 | 0.025 | 0.02 | 0.01 | 0.02 | 0.006 | 0 | 0.02 | 0.15 | 0 | 0 | 0 | 0.011 | 32.0513 | 0.18 | 0.53 | 0.014 | 0.022 | 0.029 | 0.01 | 0.02 | 0.006 | 0 | 0.02 | 0.15 | 0 | 0 | 0 | 0.015 | 20.5128 | 0.24 | 0.53 | 0.013 | 0.02 | 0.024 | 0.01 | 0.02 | 0.006 | 0 | 0.02 | 0.14 | 0 | 0 | 0 | 0.014 | 0.25 | 0.53 | 0.013 | 0.02 | 0.023 | 0.01 | 0.03 | 0.005 | 0 | 0.02 | 0.14 | 0 | 0 | 0 | 0.01 | 0.25 | 0.53 | 0.013 | 0.02 | 0.021 | 0.01 | 0.03 | 0.004 | 0 | 0.02 | 0.14 | 0 | 0 | 0 | 0.01 | 0.23 | 0.53 | 0.01325 | 0.0205 | 0.02425 | 0.01 | 0.025 | 0.00525 | 0 | 0.02 | 0.1425 | 0 | 0 | 0 | 0.01225 | 26.9231 | 0.25 | 0.53 | 0.014 | 0.023 | 0.02 | 0.01 | 0.03 | 0 | 0 | 0.01 | 0.14 | 0 | 0 | 0 |  | 0.22813 | 0.475 |  |  | 0.02851 | 0.008547 | 0.0093057 | 0 | 0 | 0 | 0.18423 | 0 | 0 |  |  | 0.01241 | 0.02208 |  |  | 0.0021562 | 0.0013563 | 0.001562 | 0.007748 | 0.0025403 | 0.0080847 | 0.0082703 | 0.0013493 | 0.0015597 |  |  |  | 0.53246 | 0.0093384 | 0.025265 | 0 | 0.027225 | 0.026093 | 0.0060884 | 0 | 0 | 0.11674 | 0 | 0 |  |  |  | 0.034748 | 0.0028505 | 0.0035657 | 0 | 0.0097019 | 0.014294 | 0.0029271 | 0 | 0 | 0.0092736 | 0 | 0 |  |  | 78.1 | 79.7 | 9.5893 | 9.6208
146 | 10 | 0.281 | 0.294 | 1930 | GradeA | RimmedCapped | 1008 | Seamless |  | 30.6637 | 30.9333 | 51.0021 | 39.182 | 53.4778 | 37.9833 | 1.4798 | 52.2 | 2.31 | 39.2167 | 1.3541 | 54.4 | 2.2716 | 39.2167 | 1.3541 | 54.4 | 2.2716 | 39.2167 | 1.3541 | 54.4 | 2.2716 | 0.06 | 0.41 | 0.051 | 0.046 | 0 | 0.03 | 0.05 | 0.002 | 0 | 0.03 | 0 | 0 | 0 | 0 | 0.004 | 5.1282 | 0.03 | 0.39 | 0.023 | 0.016 | 0.002 | 0.02 | 0.04 | 0 | 0 | 0.03 | 0 | 0 | 0 | 0 | 0.007 | 1.2821 | 0.04 | 0.38 | 0.022 | 0.016 | 0.003 | 0.02 | 0.04 | 0 | 0 | 0.03 | 0 | 0 | 0 | 0 | 0.006 | 0.07 | 0.41 | 0.053 | 0.037 | 0.002 | 0.02 | 0.05 | 0 | 0 | 0.03 | 0 | 0 | 0 | 0 | 0.006 | 0.13 | 0.41 | 0.08 | 0.06 | 0 | 0.02 | 0.05 | 0 | 0 | 0.03 | 0 | 0 | 0 | 0 | 0.005 | 0.0675 | 0.3975 | 0.0445 | 0.03225 | 0.00175 | 0.02 | 0.045 | 0 | 0 | 0.03 | 0 | 0 | 0 | 0 | 0.006 | 6.0897 | 0.04 | 0.38 | 0.029 | 0.013 | 0 | 0.02 | 0.03 | 0 | 0 | 0.03 | 0 | 0.01 | 0 | 0 |  | 0.035222 | 0.32688 |  |  | 0.017382 | 0.014695 | 0.016035 | 0 | 0 | 0 | 0 | 0 | 0 |  |  | 0.0041417 | 0.02563 |  |  | 0.0005107 | 0.0014035 | 0.0021635 | 0.0078825 | 0.0029222 | 0.0059378 | 0.0048135 | 0.00155 | 0.0015 |  |  |  | 0.37408 | 0.011907 | 0.023626 | 0 | 0.02543 | 0.039014 | 0 | 0 | 0 | 0 | 0 | 0 |  |  |  | 0.029741 | 0.0029069 | 0.0034525 | 0 | 0.0097517 | 0.016437 | 0 | 0 | 0 | 0.015041 | 0 | 0 |  |  | 61.5 | 55 | 6.8658 | 6.7542
147 | 8 | 0.219 | 0.23 | 1947 | GradeB | KilledSi | 1020 | Seamless |  | 45.6959 | 45.8333 | 68.4017 | 51.6484 | 68.9847 | 47.55 | 1.8918 | 65.6667 | 1.3261 | 47.95 | 1.6932 | 67.8 | 1.2915 | 47.95 | 1.6932 | 67.8 | 1.2915 | 47.95 | 1.6932 | 67.8 | 1.2915 | 0.23 | 0.49 | 0.01 | 0.03 | 0.003 | 0.07 | 0.07 | 0.003 | 0 | 0.06 | 0.13 | 0 | 0 | 0 | 0.005 | 26.9231 | 0.13 | 0.47 | 0.007 | 0.026 | 0.003 | 0.07 | 0.06 | 0.002 | 0 | 0.06 | 0.12 | 0 | 0 | 0 | 0.01 | 14.1026 | 0.21 | 0.48 | 0.007 | 0.026 | 0.003 | 0.07 | 0.06 | 0.002 | 0 | 0.06 | 0.12 | 0 | 0 | 0 | 0.007 | 0.21 | 0.48 | 0.007 | 0.024 | 0.003 | 0.07 | 0.06 | 0.002 | 0 | 0.06 | 0.12 | 0 | 0 | 0 | 0.006 | 0.22 | 0.47 | 0.007 | 0.021 | 0.003 | 0.07 | 0.06 | 0.002 | 0 | 0.06 | 0.12 | 0 | 0 | 0 | 0.006 | 0.1925 | 0.475 | 0.007 | 0.02425 | 0.003 | 0.07 | 0.06 | 0.002 | 0 | 0.06 | 0.12 | 0 | 0 | 0 | 0.00725 | 22.1154 | 0.2 | 0.49 | 0.011 | 0.03 | 0 | 0.07 | 0.06 | 0 | 0 | 0.07 | 0.12 | 0 | 0 | 0 |  | 0.17503 | 0.42023 |  |  | 0.017017 | 0.060317 | 0.03167 | 0 | 0 | 0 | 0.1504 | 0 | 0 |  |  | 0.010239 | 0.033 |  |  | 0.00057123 | 0.0015313 | 0.002917 | 0.0074967 | 0.0028313 | 0.0072183 | 0.0067887 | 0.001539 | 0.0014227 |  |  |  | 0.47192 | 0.0059924 | 0.026944 | 0 | 0.072055 | 0.062632 | 0 | 0 | 0 | 0.099611 | 0 | 0 |  |  |  | 0.032523 | 0.0027529 | 0.0035155 | 0 | 0.012495 | 0.01969 | 0 | 0 | 0 | 0.008972 | 0 | 0 |  |  | 70.5 | 75.5 | 10.1408 | 9.9884
148 | 8 | 0.222 | 0.217 | 1947 | GradeB | KilledSi | 1017 | Seamless |  | 51.5838 | 51.6667 | 66.1341 | 51.7787 | 68.8957 | 49.45 | 3.0638 | 69.0167 | 0.97451 | 49.7 | 2.7561 | 71.1 | 0.98184 | 49.7 | 2.7561 | 71.1 | 0.98184 | 49.7 | 2.7561 | 71.1 | 0.98184 | 0.16 | 0.43 | 0.012 | 0.036 | 0.004 | 0.12 | 0.07 | 0.019 | 0 | 0.12 | 0.16 | 0 | 0 | 0 | 0.003 | 17.9487 | 0.11 | 0.43 | 0.011 | 0.033 | 0.004 | 0.12 | 0.07 | 0.02 | 0 | 0.12 | 0.16 | 0 | 0 | 0 | 0.009 | 11.5385 | 0.16 | 0.43 | 0.012 | 0.033 | 0.004 | 0.12 | 0.07 | 0.02 | 0 | 0.12 | 0.16 | 0 | 0 | 0 | 0.006 | 0.17 | 0.43 | 0.012 | 0.033 | 0.004 | 0.12 | 0.07 | 0.02 | 0 | 0.12 | 0.16 | 0 | 0 | 0 | 0.007 | 0.17 | 0.43 | 0.012 | 0.033 | 0.004 | 0.12 | 0.07 | 0.02 | 0 | 0.12 | 0.16 | 0 | 0 | 0 | 0.007 | 0.1525 | 0.43 | 0.01175 | 0.033 | 0.004 | 0.12 | 0.07 | 0.02 | 0 | 0.12 | 0.16 | 0 | 0 | 0 | 0.00725 | 16.9872 | 0.16 | 0.44 | 0.013 | 0.039 | 0 | 0.13 | 0.07 | 0.02 | 0 | 0.14 | 0.16 | 0 | 0 | 0 |  | 0.1277 | 0.36747 |  |  | 0.006703 | 0.12117 | 0.037997 | 0.026477 | 0 | 0.1149 | 0.1787 | 0.003865 | 0.0030417 |  |  | 0.0080643 | 0.02359 |  |  | 0.0012035 | 0.002733 | 0.0037057 | 0.0039277 | 0.0029527 | 0.005577 | 0.006818 | 0.0005922 | 0.00081613 |  |  |  | 0.39725 | 0.0079398 | 0.032788 | 0.068694 | 0.12846 | 0.069615 | 0.01358 | 0 | 0.22645 | 0.13275 | 0 | 0 |  |  |  | 0.029956 | 0.0028085 | 0.0037231 | 0.03541 | 0.015523 | 0.020558 | 0.0035016 | 0 | 0.028276 | 0.0095222 | 0 | 0 |  |  | 77.3 | 76.7 | 10.5812 | 10.6951
149 | 8 | 0.217 | 0.225 | 1947 | GradeB | KilledSi | 1020 | Seamless |  | 48.695 | 48.4667 | 71.463 | 52.1508 | 71.2144 | 46.2833 | 2.4045 | 71.5667 | 1.2832 | 46.8 | 2.1954 | 73.6667 | 1.2832 | 46.8 | 2.1954 | 73.6667 | 1.2832 | 46.8 | 2.1954 | 73.6667 | 1.2832 | 0.23 | 0.52 | 0.011 | 0.028 | 0.003 | 0.07 | 0.13 | 0.003 | 0 | 0.07 | 0.14 | 0 | 0 | 0 | 0.004 | 26.9231 | 0.11 | 0.52 | 0.01 | 0.027 | 0.005 | 0.07 | 0.13 | 0.002 | 0 | 0.07 | 0.14 | 0 | 0 | 0 | 0.012 | 11.5385 | 0.23 | 0.53 | 0.01 | 0.026 | 0.005 | 0.07 | 0.13 | 0.002 | 0 | 0.07 | 0.14 | 0 | 0 | 0 | 0.005 | 0.24 | 0.53 | 0.011 | 0.027 | 0.004 | 0.07 | 0.13 | 0.002 | 0 | 0.07 | 0.14 | 0 | 0 | 0 | 0.004 | 0.24 | 0.53 | 0.011 | 0.027 | 0.003 | 0.07 | 0.13 | 0.002 | 0 | 0.07 | 0.14 | 0 | 0 | 0 | 0.004 | 0.205 | 0.5275 | 0.0105 | 0.02675 | 0.00425 | 0.07 | 0.13 | 0.002 | 0 | 0.07 | 0.14 | 0 | 0 | 0 | 0.00625 | 23.7179 | 0.22 | 0.54 | 0.014 | 0.03 | 0 | 0.08 | 0.13 | 0 | 0 | 0.08 | 0.14 | 0 | 0 | 0 |  | 0.1871 | 0.46307 |  |  | 0.0090463 | 0.073133 | 0.07119 | 0.01457 | 0 | 0.06992 | 0.1656 | 0.004059 | 0.005032 |  |  | 0.00967 | 0.02854 |  |  | 0.0021167 | 0.0017993 | 0.0040537 | 0.003785 | 0.0023497 | 0.0037957 | 0.0058917 | 0.00063357 | 0.00072423 |  |  |  | 0.53608 | 0.0073372 | 0.032747 | 0.15019 | 0.087759 | 0.12148 | 0 | 0 | 0 | 0.11115 | 0 | 0 |  |  |  | 0.035845 | 0.0028847 | 0.0037914 | 0.040067 | 0.013969 | 0.027168 | 0 | 0 | 0 | 0.0094204 | 0 | 0 |  |  | 80.4 | 79 | 10.4273 | 10.6405
150 | 8 | 0.236 | 0.235 | 1947 | GradeB | KilledSi | 1020 | Seamless |  | 48.244 | 47.8333 | 67.859 | 50.6448 | 68.9384 | 49.2111 | 4.1885 | 67.9889 | 1.7982 | 49.4556 | 3.837 | 70.0667 | 1.772 | 49.4556 | 3.837 | 70.0667 | 1.772 | 49.4556 | 3.837 | 70.0667 | 1.772 | 0.21 | 0.46 | 0.011 | 0.032 | 0.005 | 0.08 | 0.07 | 0.003 | 0 | 0.07 | 0.11 | 0 | 0 | 0 | 0.005 | 24.359 | 0.13 | 0.43 | 0.01 | 0.031 | 0.005 | 0.08 | 0.06 | 0.002 | 0 | 0.07 | 0.11 | 0 | 0 | 0 | 0.014 | 14.1026 | 0.2 | 0.45 | 0.01 | 0.03 | 0.006 | 0.08 | 0.06 | 0.002 | 0 | 0.07 | 0.11 | 0 | 0 | 0 | 0.007 | 0.2 | 0.45 | 0.009 | 0.029 | 0.006 | 0.08 | 0.06 | 0.002 | 0 | 0.07 | 0.11 | 0 | 0 | 0 | 0.006 | 0.2 | 0.45 | 0.009 | 0.027 | 0.006 | 0.08 | 0.06 | 0.002 | 0 | 0.07 | 0.11 | 0 | 0 | 0 | 0.006 | 0.1825 | 0.445 | 0.0095 | 0.02925 | 0.00575 | 0.08 | 0.06 | 0.002 | 0 | 0.07 | 0.11 | 0 | 0 | 0 | 0.00825 | 20.8333 | 0.19 | 0.43 | 0.012 | 0.032 | 0 | 0.07 | 0.07 | 0 | 0 | 0.07 | 0.11 | 0 | 0 | 0 |  | 0.18577 | 0.36773 |  |  | 0.0071127 | 0.073077 | 0.030677 | 0.021105 | 0 | 0.079867 | 0.10549 | 0.0043317 | 0.0069477 |  |  | 0.012098 | 0.034407 |  |  | 0.0006697 | 0.0022837 | 0.003768 | 0.00406 | 0.002735 | 0.005599 | 0.0057993 | 0.00073367 | 0.0009449 |  |  |  | 0.43279 | 0.005445 | 0.030165 | 0 | 0.085842 | 0.069051 | 0 | 0 | 0 | 0.10084 | 0 | 0 |  |  |  | 0.03127 | 0.0027403 | 0.0035787 | 0 | 0.01331 | 0.020476 | 0 | 0 | 0 | 0.0087651 | 0 | 0 |  |  | 76.9 | 74.5 | 10.4035 | 10.2013
151 | 8 | 0.234 | 0.235 | 1967 | GradeB | KilledSi | 1020 | Seamless |  | 49.7582 | 50.3 | 71.1045 | 52.9727 | 70.9073 | 50.8333 | 4.4911 | 72.6778 | 1.3682 | 50.9444 | 4.0982 | 74.7444 | 1.3473 | 50.9444 | 4.0982 | 74.7444 | 1.3473 | 50.9444 | 4.0982 | 74.7444 | 1.3473 | 0.22 | 0.47 | 0.008 | 0.024 | 0.004 | 0.08 | 0.08 | 0.004 | 0 | 0.09 | 0.16 | 0 | 0 | 0 | 0.004 | 25.641 | 0.16 | 0.47 | 0.007 | 0.026 | 0.005 | 0.08 | 0.07 | 0.002 | 0 | 0.09 | 0.16 | 0 | 0 | 0 | 0.01 | 17.9487 | 0.23 | 0.48 | 0.007 | 0.025 | 0.005 | 0.08 | 0.07 | 0 | 0 | 0.09 | 0.16 | 0 | 0 | 0 | 0.006 | 0.25 | 0.48 | 0.007 | 0.025 | 0.005 | 0.08 | 0.07 | 0.002 | 0 | 0.09 | 0.16 | 0 | 0 | 0 | 0.006 | 0.24 | 0.48 | 0.007 | 0.025 | 0.004 | 0.08 | 0.07 | 0.002 | 0 | 0.09 | 0.16 | 0 | 0 | 0 | 0.006 | 0.22 | 0.4775 | 0.007 | 0.02525 | 0.00475 | 0.08 | 0.07 | 0.0015 | 0 | 0.09 | 0.16 | 0 | 0 | 0 | 0.007 | 25.641 | 0.23 | 0.46 | 0.009 | 0.029 | 0 | 0.08 | 0.08 | 0 | 0 | 0.09 | 0.15 | 0 | 0 | 0 |  | 0.1286 | 0.43203 |  |  | 0.00638 | 0.08128 | 0.040637 | 0.017187 | 0 | 0.1157 | 0.1976 | 0.0040947 | 0.008454 |  |  | 0.006293 | 0.035147 |  |  | 0.0023341 | 0.0022823 | 0.0043 | 0.0042147 | 0.0022853 | 0.00629 | 0.010311 | 0.00071703 | 0.0009841 |  |  |  | 0.48343 | 0.0064295 | 0.031266 | 0 | 0.091333 | 0.081118 | 0 | 0 | 0 | 0.12073 | 0 | 0 |  |  |  | 0.034133 | 0.0029001 | 0.0038557 | 0 | 0.014125 | 0.023095 | 0 | 0 | 0 | 0.0096668 | 0 | 0 |  |  | 74.9 | 74.6 | 9.9792 | 10.0159
155 | 8 | 0.255 | 0.217 | 1947 | GradeB | KilledSi | 1020 | Seamless |  | 46.8993 | 47 | 65.3468 | 51.4503 | 69.5414 | 49.3111 | 1.2005 | 70.0111 | 0.796 | 49.5667 | 1.0954 | 72.1 | 0.78102 | 49.5667 | 1.0954 | 72.1 | 0.78102 | 49.5667 | 1.0954 | 72.1 | 0.78102 | 0.19 | 0.39 | 0.009 | 0.025 | 0.003 | 0.06 | 0.07 | 0.004 | 0 | 0.08 | 0.12 | 0 | 0 | 0 | 0.003 | 21.7949 | 0.18 | 0.4 | 0.009 | 0.027 | 0.003 | 0.06 | 0.07 | 0.002 | 0 | 0.09 | 0.11 | 0.002 | 0 | 0 | 0.007 | 20.5128 | 0.21 | 0.4 | 0.009 | 0.027 | 0.003 | 0.06 | 0.07 | 0.002 | 0 | 0.09 | 0.11 | 0 | 0 | 0 | 0.006 | 0.2 | 0.4 | 0.009 | 0.026 | 0.003 | 0.06 | 0.07 | 0.002 | 0 | 0.09 | 0.11 | 0 | 0 | 0 | 0.006 | 0.19 | 0.39 | 0.009 | 0.024 | 0.005 | 0.06 | 0.07 | 0.002 | 0 | 0.09 | 0.11 | 0 | 0 | 0 | 0.006 | 0.195 | 0.3975 | 0.009 | 0.026 | 0.0035 | 0.06 | 0.07 | 0.002 | 0 | 0.09 | 0.11 | 0.0005 | 0 | 0 | 0.00625 | 22.4359 | 0.21 | 0.4 | 0.011 | 0.03 | 0 | 0.06 | 0.07 | 0 | 0 | 0.09 | 0.11 | 0 | 0 | 0 |  | 0.20733 | 0.41893 |  |  | 0.001607 | 0.06637 | 0.040657 | 0.016323 | 0 | 0.10776 | 0.13633 | 0.0037743 | 0.0092563 |  |  | 0.01215 | 0.034347 |  |  | 0.0019277 | 0.0017077 | 0.0032187 | 0.004444 | 0.002761 | 0.004669 | 0.0052297 | 0.00061347 | 0.0008171 |  |  |  | 0.35355 | 0.0060817 | 0.030385 | 0 | 0.075213 | 0.079311 | 0 | 0 | 0 | 0.079179 | 0 | 0 |  |  |  | 0.046586 | 0.0027302 | 0.0035707 | 0 | 0.022574 | 0.037403 | 0 | 0 | 0 | 0.0067303 | 0 | 0 |  |  | 76.5 | 75.1 | 10.0924 | 10.2772
165 | 10 | 0.188 | 0.195 | Unknown | NotReported | RimmedCapped | 1026 | ERW |  | 50.5414 | 50.6 | 66.2061 | 51.5052 | 68.6173 | 54 | 4.2441 | 69.0333 | 2.592 | 50.6167 | 2.6679 | 71.3333 | 1.6813 | 50.8167 | 2.8743 | 70.3833 | 1.8422 | 50.0167 | 2.4506 | 69.9833 | 2.039 | 0.28 | 0.68 | 0.007 | 0.04 | 0.004 | 0.02 | 0.14 | 0.002 | 0 | 0.02 | 0.01 | 0 | 0 | 0 | 0.005 | 33.3333 | 0.16 | 0.68 | 0.004 | 0.021 | 0.005 | 0.01 | 0.13 | 0 | 0 | 0.03 | 0 | 0 | 0 | 0 | 0.004 | 17.9487 | 0.23 | 0.67 | 0.004 | 0.021 | 0.005 | 0.01 | 0.13 | 0 | 0 | 0.03 | 0 | 0 | 0 | 0 | 0.005 | 0.27 | 0.69 | 0.005 | 0.022 | 0.004 | 0.01 | 0.14 | 0 | 0 | 0.03 | 0 | 0 | 0 | 0 | 0.005 | 0.48 | 0.84 | 0.018 | 0.12 | 0.002 | 0.01 | 0.16 | 0.003 | 0 | 0.03 | 0 | 0 | 0 | 0 | 0.006 | 0.285 | 0.72 | 0.00775 | 0.046 | 0.004 | 0.01 | 0.14 | 0.00075 | 0 | 0.03 | 0 | 0 | 0 | 0 | 0.005 | 33.9744 | 0.26 | 0.68 | 0.008 | 0.033 | 0.01 | 0.01 | 0.14 | 0 | 0 | 0.02 | 0 | 0 | 0 | 0 |  | 0.21167 | 0.7445 |  |  | 0.025203 | 0.01591 | 0.10993 | 0 | 0 | 0.012823 | 0.0013493 | 0 | 0.005262 |  |  | 0.011074 | 0.048183 |  |  | 0.003275 | 0.0011905 | 0.0066063 | 0.0069947 | 0.003057 | 0.0038653 | 0.0032907 | 0.0013027 | 0.00071527 |  |  |  | 0.70866 | 0.0050365 | 0.031661 | 0.10576 | 0.022417 | 0.12606 | 0 | 0 | 0 | 0.021847 | 0 | 0 |  |  |  | 0.040397 | 0.0027261 | 0.0036139 | 0.035346 | 0.0094085 | 0.026767 | 0 | 0 | 0 | 0.0074321 | 0 | 0 |  |  | 71.8 | 80.7 | 9.9091 | 9.9746
167 | 10 | 0.188 | 0.195 | 1967 | NotReported | RimmedCapped | 1026 | ERW |  | 53.6542 | 53.6333 | 71.5416 | 54.9431 | 73.317 | 53.4444 | 1.8941 | 69.5222 | 2.3552 | 51.4 | 1.1927 | 72.1111 | 1.5211 | 51.7667 | 1.2659 | 71.8556 | 1.6712 | 51.1 | 1.0943 | 71.2444 | 1.8696 | 0.26 | 0.79 | 0.007 | 0.017 | 0.004 | 0.01 | 0.08 | 0.005 | 0 | 0.01 | 0 | 0 | 0 | 0 | 0.004 | 30.7692 | 0.22 | 0.79 | 0.005 | 0.014 | 0.026 | 0 | 0.08 | 0.005 | 0 | 0.02 | 0 | 0 | 0 | 0 | 0.005 | 25.641 | 0.23 | 0.79 | 0.005 | 0.013 | 0.007 | 0 | 0.08 | 0.005 | 0 | 0.02 | 0 | 0 | 0 | 0 | 0.006 | 0.25 | 0.79 | 0.005 | 0.013 | 0.004 | 0 | 0.07 | 0.004 | 0 | 0.02 | 0 | 0 | 0 | 0 | 0.006 | 0.27 | 0.8 | 0.005 | 0.014 | 0.004 | 0 | 0.07 | 0.005 | 0 | 0.02 | 0 | 0 | 0 | 0 | 0.006 | 0.2425 | 0.7925 | 0.005 | 0.0135 | 0.01025 | 0 | 0.075 | 0.00475 | 0 | 0.02 | 0 | 0 | 0 | 0 | 0.00575 | 28.5256 | 0.25 | 0.8 | 0.007 | 0.014 | 0.01 | 0 | 0.08 | 0 | 0 | 0.01 | 0 | 0 | 0 | 0 |  | 0.25345 | 0.76013 |  |  | 0.022572 | 0.0092382 | 0.043992 | 0.021392 | 0 | 0.026515 | 0 | 0.0034412 | 0.010184 |  |  | 0.012507 | 0.045635 |  |  | 0.033564 | 0.0012715 | 0.0031715 | 0.0043263 | 0.002331 | 0.0035863 | 0.00523 | 0.00056028 | 0.00085538 |  |  |  | 0.81591 | 0 | 0.021018 | 0.079122 | 0.017753 | 0.080848 | 0 | 0 | 0 | 0 | 0 | 0 |  |  |  | 0.0437 | 0 | 0.0034405 | 0.034782 | 0.0090919 | 0.021612 | 0 | 0 | 0 | 0.015032 | 0 | 0 |  |  | 79.7 | 85.2 | 10.9235 | 11.0313
169 | 12 | 0.259 | 0.259 | Unknown | NotReported | RimmedCapped | 1030 | ERW |  | 53.1234 | 53.4 | 75.4513 | 51.209 | 68.9391 | 57.0667 | 3.4875 | 70.7833 | 2.4343 | 53.4167 | 2.1849 | 72.55 | 1.5922 | 54.2667 | 2.3389 | 72.6833 | 1.7623 | 53.2833 | 2.1609 | 72.2667 | 1.9459 | 0.32 | 0.74 | 0.006 | 0.027 | 0.003 | 0.02 | 0.08 | 0.002 | 0 | 0.02 | 0.01 | 0 | 0 | 0 | 0.005 | 38.4615 | 0.25 | 0.71 | 0.003 | 0.016 | 0.005 | 0.01 | 0.07 | 0 | 0 | 0.02 | 0 | 0 | 0 | 0 | 0.005 | 29.4872 | 0.25 | 0.71 | 0.004 | 0.015 | 0.005 | 0.01 | 0.07 | 0 | 0 | 0.02 | 0.01 | 0 | 0 | 0 | 0.006 | 0.26 | 0.72 | 0.004 | 0.015 | 0.004 | 0.01 | 0.07 | 0 | 0 | 0.02 | 0 | 0 | 0 | 0 | 0.006 | 0.49 | 0.86 | 0.009 | 0.063 | 0.002 | 0.02 | 0.07 | 0.003 | 0 | 0.02 | 0 | 0 | 0 | 0 | 0.006 | 0.3125 | 0.75 | 0.005 | 0.02725 | 0.004 | 0.0125 | 0.07 | 0.00075 | 0 | 0.02 | 0.0025 | 0 | 0 | 0 | 0.00575 | 37.5 | 0.27 | 0.71 | 0.005 | 0.024 | 0 | 0.02 | 0.07 | 0 | 0 | 0.02 | 0.01 | 0 | 0 | 0 |  | 0.2661 | 0.69783 |  |  | 0.02658 | 0.017795 | 0.040047 | 0.014748 | 0 | 0.03521 | 0 | 0.0044002 | 0.010441 |  |  | 0.012224 | 0.04158 |  |  | 0.0080958 | 0.0012922 | 0.00353 | 0.0042782 | 0.002644 | 0.003683 | 0.0063615 | 0.00086865 | 0.0007961 |  |  |  | 0.751 | 0 | 0.023406 | 0 | 0.021282 | 0.070568 | 0 | 0 | 0 | 0 | 0 | 0 |  |  |  | 0.041548 | 0 | 0.0035093 | 0 | 0.0094279 | 0.02044 | 0 | 0 | 0 | 0.015037 | 0 | 0 |  |  | 78 | 85.2 | 10.9902 | 11.308
170 | 20 | 0.262 | 0.265 | 1972 | NotReported | KilledAl | 1522 | SAW |  | 50.5107 | 52.4 | 72.5571 | 57.5897 | 74.8896 | 67.8 | 3.3257 | 76.4833 | 0.54924 | 60.8 | 2.0948 | 77 | 0.34641 | 61.2833 | 2.2355 | 77.4167 | 0.37639 | 60.7333 | 2.1435 | 77.1333 | 0.44572 | 0.2 | 1.12 | 0.006 | 0.023 | 0.04 | 0.02 | 0.04 | 0.003 | 0 | 0.02 | 0.04 | 0 | 0 | 0 | 0.003 | 23.0769 | 0.16 | 1.11 | 0.004 | 0.016 | 0.03 | 0.01 | 0.03 | 0.003 | 0 | 0.02 | 0.04 | 0 | 0 | 0 | 0.004 | 17.9487 | 0.18 | 1.11 | 0.004 | 0.016 | 0.03 | 0.01 | 0.03 | 0.002 | 0 | 0.02 | 0.04 | 0 | 0 | 0 | 0.003 | 0.2 | 1.11 | 0.005 | 0.016 | 0.04 | 0.01 | 0.04 | 0.002 | 0 | 0.02 | 0.04 | 0 | 0 | 0 | 0.003 | 0.19 | 1.12 | 0.005 | 0.016 | 0.04 | 0.01 | 0.04 | 0.003 | 0 | 0.02 | 0.04 | 0 | 0 | 0 | 0.003 | 0.1825 | 1.1125 | 0.0045 | 0.016 | 0.035 | 0.01 | 0.035 | 0.0025 | 0 | 0.02 | 0.04 | 0 | 0 | 0 | 0.00325 | 20.8333 | 0.19 | 1.12 | 0.006 | 0.022 | 0 | 0.02 | 0.03 | 0.01 | 0 | 0.02 | 0.04 | 0 | 0 | 0 |  | 0.20773 | 1.1763 |  |  | 0.001814 | 0.01829 | 0.01484 | 0.018943 | 0 | 0.030657 | 0.02978 | 0.0032517 | 0.01183 |  |  | 0.010882 | 0.058667 |  |  | 0.0003676 | 0.0011973 | 0.001841 | 0.0036327 | 0.0027653 | 0.003797 | 0.004016 | 0.00055673 | 0.00091937 |  |  |  | 1.1777 | 0 | 0.029768 | 0 | 0.022914 | 0.036908 | 0 | 0 | 0 | 0.045488 | 0 | 0 |  |  |  | 0.053638 | 0 | 0.0035679 | 0 | 0.0095574 | 0.016264 | 0 | 0 | 0 | 0.0079577 | 0 | 0 |  |  | 83.7 | 80.5 | 11.4406 | 11.6102

## Data_Column_Descriptions
Column No. | Short Title | Description
1A | PIPE_NUMBER | Pipe number given by GTI for sample identification
2A | DIAMETER_NOMINAL | Nominal diameter of the pipe in inches
3A | WALL_THICKNESS_AS_RECIEVED | States the wall thickness of the pipe in inches without any treatment to the sample, i.e.: including corrosion products, adhesions
3B | WALL_THICKNESS_LAB_SAMPLE | States the wall thickness of the pipe in inches after preparation of the sample for testing
4A | INSTALLATION_YEAR | Specifies the installation date as provided by the utilities
5A | GRADE_REPORTED | Shows the steel grade as known by the utilities
6A | STEEL_TYPE_ESTIMATE | Specifies the GTI estimate of steel (rimmed, capped, killed Si, killed, Al, semi-killed)
7A | GRADE_CHEMISTRY_GROUP | States the steel grade as per SAE-ASTM
8A | WELD_TYPE_GTI | Determines whether the pipe has a weld or not and what type of weld it is according to GTI inspections
8B | WELD_TYPE_MMT | Determines the type of ERW weld, either High Frequency (HF), High Frequency Normalized (HFN), or Low Frequency (LF), identified by MMT on 25 pipes of the 70 set
9A | YS_LAB_FULL_WALL | Yield Strength mini: Shows the yield strength in ksi as evaluated from a mini 1” gauge length longitudinal sample
9B | YS_FULL_WALL_HALF_PERCENT_EUL | Yield Strength mini: Shows the yield strength at 0.5% Elongation Under Load in ksi as evaluated from a mini 1” gauge length longitudinal sample
9C | UTS_LAB_FULL_WALL | Tensile Strength mini: Shows the tensile strength in ksi as evaluated from a mini 1” gauge length longitudinal sample
10A | YS_FRONTICS_BASE | Bulk Yield Strength as calculated by Frontics from their non-destructive Instrumented Indentation Testing (IIT) using AIS2100
10B | UTS_FRONTICS_BASE | Bulk Ultimate Tensile Strength as calculated by Frontics from their non-destructive IIT using AIS2100
11A | YS_MMT_SURFACE | Surface measurement of yield strength as 0.5% Elongation Under Load (EUL) obtained from MMT HSD Tester
11B | YS_MMT_SURFACE_SDV | Standard deviation for the surface measurement of yield strength as 0.5% EUL obtained from MMT HSD Tester
11C | UTS_MMT_SURFACE | Surface measurement of Ultimate Tensile Strength (UTS) obtained from MMT HDS Tester
11D | UTS_MMT_SURFACE_SDV | Standard deviation for the surface measurement of UTS obtained from MMT HSD Tester
12A | YS_MMT_BRM | Predicted yield strength as 0.5% EUL using a Bayesian Linear Regression model
12B | YS_MMT_BRM_SDV | Standard deviation for the predicted yield strength as 0.5% EUL using a Bayesian Linear Regression model
12C | UTS_MMT_BRM | Predicted UTS using a Bayesian Linear Regression model
12D | UTS_MMT_BRM_SDV | Standard deviation for the predicted UTS using a Bayesian Linear Regression model
13A | YS_MMT_LRM | Predicted yield strength as 0.5% EUL using a Multiple Linear Regression model
13B | YS_MMT_LRM_SDV | Standard deviation for the predicted yield strength as 0.5% EUL using a Multiple Linear Regression model
13C | UTS_MMT_LRM | Predicted UTS using a Multiple Linear Regression model
13D | UTS_MMT_LRM_SDV | Standard deviation for the predicted UTS using a Multiple Linear Regression model
14A | YS_MMT_ANN | Predicted yield strength as 0.5% EUL using an Artificial Neural Network model
14B | YS_MMT_ANN_SDV | Standard deviation for the predicted yield strength as 0.5% EUL using an Artificial Neural Network model
14C | UTS_MMT_ANN | Predicted UTS using an Artificial Neural Network model
14D | UTS_MMT_ANN_SDV | Standard deviation for the predicted UTS using an Artificial Neural Network model
15A | C_BULK | Bulk chemical composition by weight percentage of carbon as per ASTM E1019 by Combustion
15B, 15C | MN_BULK, P_BULK | Bulk chemical composition using ICP (Inductively Coupled Plasma). Lab weight percentage of elements, Manganese and Phosphorus
15D | S_BULK | Bulk chemical composition by weight percentage of sulfur as per ASTM E1019 by Combustion
15E - 15N | [Element]_BULK | Bulk chemical composition using ICP (Inductively Coupled Plasma). Lab weight percentage of elements, Al, Cr, Cu, Mo, Nb, Ni, Si, Ti, V, and B
15O | N_BULK | Bulk chemical composition by weight percentage of nitrogen as per ASTM E1019 and E1409 using Fusion analysis (LECO) technique
15P | PEARLITE_PERC_BULK | Percentage pearlite estimated by the lever rule using the bulk carbon content as per column 15A
16A - 16O | [Element]_5MIL | Chemical composition by OES (optical emission spectroscopy) using a laboratory spectrometer, SPECTROMAXX, after grinding 0.005” from surface for C, Mn, P, S, Al, Cr, Cu, Mo, Nb, Ni, Si, Ti, V, B, and N in wt.%
16P | PEARLITE_PERC_5M | Percentage pearlite estimated by the lever rule using the carbon content at 0.005” from surface as per column 16A
17A - 17O | [Element]_20MIL | Chemical composition by OES (optical emission spectroscopy) using a laboratory spectrometer, SPECTROMAXX, at a depth of 0.020” from surface for C, Mn, P, S, Al, Cr, Cu, Mo, Nb, Ni, Si, Ti, V, B, and N in wt.%
18A - 18O | [Element]_QTRTHK | Chemical composition by OES (optical emission spectroscopy) using a laboratory spectrometer, SPECTROMAXX, at a depth of one quarter of the thickness from O.D. surface for C, Mn, P, S, Al, Cr, Cu, Mo, Nb, Ni, Si, Ti, V, B, and N in wt.%
19A - 19O | [Element]_MIDWALL | Chemical composition by OES (optical emission spectroscopy) using a laboratory spectrometer, SPECTROMAXX, at midwall for C, Mn, P, S, Al, Cr, Cu, Mo, Nb, Ni, Si, Ti, V, B, and N in wt.%
20A - 20O | [Element]_AVEGDS | Average of each element at the: 0.005”, 0.020”, and ¼ thickness, and midwall from the surface in wt.%
20P | PEARLITE_PERC_AVE_GDS | Percentage pearlite estimated by the lever rule using the average carbon content as per column 20A
21A - 21O | [Element]_MMT_GRNDGS | Chemical composition provided by MMT and obtained from pipe grindings for C, Mn, P, S, Al, Cr, Cu, Mo, Nb, Ni, Si, Ti, V, and B in wt.%. C and S measured by combustion analysis and rest of elements measured by ICP-OES
22A - 22O | [Element]_LIBS | Surface chemical compositions obtained from SciAps Z-200 series hand-held device through Laser Induced Breakdown Spectroscopy (LIBS) for C, Mn, Al, Cr, Cu, Mo, Nb, Ni, Si, Ti, V, B, and N in wt.%
23A - 23O | [Element]_LIBS_ERR | Instrument error for the surface chemical compositions obtained from SciAps Z-200 series hand-held device LIBS for C, Mn, Al, Cr, Cu, Mo, Nb, Ni, Si, Ti, V, B, and N in wt.%
24A - 24O | [Element]_XRF | Surface chemical composition obtained from SciAps X-series hand-del device through X-Ray Fluorescence (XRF) spectroscopy for C, Mn, P, S, Al, Cr, Cu, Mo, Nb, Ni, Si, Ti, V, B, and N in wt.%
25A - 25O | [Element]_XRF_ERR | Instrument error for the surface chemical composition obtained from SciAps X-series hand-del device through X-Ray Fluorescence (XRF) spectroscopy for C, Mn, P, S, Al, Cr, Cu, Mo, Nb, Ni, Si, Ti, V, B, and N in wt.%
26A | HRBW_OD | Rockwell hardness at the outer diameter (OD) of the pipe as per ASTM E18
26B | HRBW_ID | Rockwell hardness at the inner diameter (ID) of the pipe as per ASTM E18
33A | GS_COMPOSITE | Grain size represented as an ASTM number measured as an average as per ASTM E112
33D | GS_SURFACE | Grain size represented as an ASTM number measured at the surface as per ASTM E112; typically, at about 0.005” from the surface.

## Glossary-Acronyms
Acronym/Abbreviation | Description
AIS | Advanced Indentation System
ANN | Artificial Neural Network
ASTM | American Society for Testing and Materials
AVE | Average
BRM | Bayesian Regression Model
ERR | Error
ERW | Electric Resistance Weld
EUL | Elongation Under Load
GDS | Glow Discharge Spectroscopy
GS | Grain Size (ASTM Number)
GTI | Gas Technology Institute
HF | High Frequency
HFN | High Frequency Normalized
HSD | Hardness, Strength, and Ductility
HSLA | High Strength Low Alloy Steel
ICP | Inductively Coupled Plasma
ID | Pipe Inner Diameter
IIT | Instrumented Indentation Testing
LECO | Laboratory Equipment Corporation
LF | Low Frequency
LRM | Linear Regression Model
MIDWALL | Midwall of Pipe
MIL | One thousandth of an inch (0.001 inches)
MMT | Massachusetts Materials Technology
NAN | Not a Number (intentionally blank)
NDE | Non-Destructive Evaluation
OD | Pipe Outer Diameter
OES | Optical Emission Spectroscopy
PERC | Percent
QTRTHK | Quarter Thickness of Pipewall
SAE | Society of Automotive Engineers
SAW | Sumberged Arc Welding
SDV | Standard Deviation
UTS | Ultimate Tensile Strength
YS | Yield Strength
LIBS | Laser Induced Breakdown Spectroscopy
XRF | X-Ray Fluorescence