## MasterFlatTable
PIPE_NUMBER | DIAMETER_NOMINAL | WALL_THICKNESS_AS_RECIEVED | negSqrDt | STEEL_TYPE_ESTIMATE | GRADE_CHEMISTRY_GROUP | HSLA | C_BULK | MN_BULK | P_BULK | S_BULK | AL_BULK | CR_BULK | CU_BULK | MO_BULK | NB_BULK | NI_BULK | SI_BULK | TI_BULK | V_BULK | B_BULK | N_BULK | PEARLITE_PERC_BULK | HRBW_OD | HRBW_ID | CVN_TEMP_1 | CVN_TEMP_2 | CVN_TEMP_3 | CVN_TEMP_4 | CVN_TEMP_5 | CVN_TEMP_6 | CVN_SIZE_PERC | CVN_FTLBS_1 | CVN_FTLBS_2 | CVN_FTLBS_3 | CVN_FTLBS_4 | CVN_FTLBS_5 | CVN_FTLBS_6 | CVN_LATEXP_1 | CVN_LATEXP_2 | CVN_LATEXP_3 | CVN_LATEXP_4 | CVN_LATEXP_5 | CVN_LATEXP_6 | CVN_SHEARPERC_1 | CVN_SHEARPERC_2 | CVN_SHEARPERC_3 | CVN_SHEARPERC_4 | CVN_SHEARPERC_5 | CVN_SHEARPERC_6 | CVN_ENERGY_ITT | CVN_UPSHELF_ENERGY_old | CVN_UPSHELF_ENERGY | CVN_LOWSHELF_ENG | GS_COMPOSITE
3 | 12 | 0.242 | 0.5868157 | KilledSi | HSLA_Nb | 1 | 0.09 | 1.06 | 0.003 | 0.009 | 0.03 | 0.04 | 0.06 | 0.04 | 0.02 | 0.02 | 0.2 | 0 | 0 | 0 | 0.006 | 8.974359 | 83.1 | 85.6 | -45 | -20 | 32 | 72 |  |  | 0.3333333 | 45 | 45 | 51 | 47 | 0 | 0 | 39.33333 | 38 | 41.33333 | 40.66667 |  |  | 100 | 100 | 100 | 100 |  |  | 5 | 17 | 51 |  | 12.72
5 | 24 | 0.383 | 0.3298337 | KilledSi | HSLA_Nb | 1 | 0.06 | 0.66 | 0.003 | 0.004 | 0.05 | 0.02 | 0.01 | 0 | 0 | 0.01 | 0.23 | 0.01 | 0 | 0 | 0.003 | 5.128205 | 73.6 | 79.2 | -45 | -20 | 32 | 72 |  |  | 0.75 | 184.4444 | 182.6667 | 193.3333 | 201.7778 | 0 | 0 | 101 | 101 | 100 | 95.66667 |  |  | 100 | 100 | 100 | 100 |  |  | 11 | 151.3333 | 201.7778 |  | 10.99
6 | 24 | 0.393 | 0.3256103 | KilledSi | HSLA_Nb | 1 | 0.0664 | 0.65 | 0 | 0 | 0.05 | 0.02 | 0.01 | 0 | 0.01 | 0.019 | 0.24 | 0.01 | 0 | 0 | 0.003 | 5.948718 | 81.9 | 78.4 | -45 | -20 | 32 | 72 | 120 |  | 0.3333333 | 120 | 132 | 132 | 129 | 129 | 0 | 70 | 61 | 51 | 52 | 54 |  | 100 | 100 | 100 | 100 | 100 |  | 5 | 44 | 132 |  | 11.06
12 | 12 | 0.353 | 0.4858722 | KilledSi | 1020 | 0 | 0.198 | 0.56 | 0 | 0.022 | 0.03 | 0.03 | 0 | 0.01 | 0 | 0.019 | 0.16 | 0 | 0 | 0 | 0.0054 | 22.82051 | 76.1 | 80.96667 | -45 | -20 | 32 | 72 | 120 |  | 0.75 | 20 | 30.66667 | 48 | 50.66667 | 50.66667 | 0 | 25 | 34 | 53 | 51 | 54 |  | 50 | 83 | 100 | 100 | 100 |  | 11 | 38 | 50.66667 | 15 | 10.47
13 | 16 | 0.261 | 0.4893502 | SemiKilled | 1021 | 0 | 0.205 | 0.888 | 0 | 0.0206 | 0 | 0.021 | 0 | 0 | 0 | 0.019 | 0.062 | 0 | 0 | 0 | 0.004 | 23.71795 | 82.33333 | 80.9 | -20 | 32 | 72 | 120 |  |  | 0.5 | 8 | 28 | 30 | 30 | 0 | 0 | 8 | 34 | 35 | 41 |  |  | 0 | 90 | 97 | 100 |  |  | 8 | 15 | 30 | 4 | 9.95
24 | 12 | 0.461 | 0.4251664 | KilledSi | 1019_Modified | 0 | 0.16 | 1.03 | 0.01 | 0.009 | 0.053 | 0.04 | 0.03 | 0.004 | 0 | 0.01 | 0.21 | 0 | 0 | 0 | 0.003 | 17.94872 | 78.3 | 76 | -20 | 32 | 72 | 120 |  |  | 1 | 10 | 22 | 38 | 50 | 0 | 0 | 8 | 26 | 44 | 59 |  |  | 0 | 47 | 80 | 100 |  |  | 15 | 50 | 50 | 10 | 9.74
26 | 18 | 0.413 | 0.3667657 | KilledSi | HSLA_V | 1 | 0.242 | 1.142 | 0 | 0.01885 | 0.053 | 0.033 | 0 | 0.011 | 0 | 0.031 | 0.17 | 0 | 0.056 | 0 | 0.006 | 28.46154 | 88.3 | 84.8 | -20 | 32 | 72 | 120 |  |  | 0.75 | 10.66667 | 13.33333 | 22.66667 | 36 | 0 | 0 | 10 | 16 | 26 | 42 |  |  | 0 | 20 | 50 | 100 |  |  | 11 | 27 | 36 | 8 | 9.73
27 | 18 | 0.447 | 0.3525413 | KilledSi | HSLA_V | 1 | 0.23 | 1.33 | 0.012 | 0.029 | 0.004 | 0.05 | 0.01 | 0.009 | 0 | 0.04 | 0.19 | 0 | 0.066 | 0 | 0.007 | 26.92308 | 88.2 | 90.5 | -20 | 32 | 72 | 120 |  |  | 1 | 7 | 11.66667 | 23 | 23.33333 | 0 | 0 | 6 | 14 | 26.66667 | 28.33333 |  |  | 10 | 20 | 86.66667 | 100 |  |  | 15 | 23.33333 | 23.33333 | 7 | 10.99674
29 | 16 | 0.281 | 0.4716142 | KilledSi | 1031_Merchant | 0 | 0.31 | 0.56 | 0.013 | 0.02 | 0.02 | 0 | 0.01 | 0.003 | 0 | 0.01 | 0.11 | 0 | 0 | 0 | 0.012 | 37.17949 | 80.6 | 76 | 32 | 72 | 120 | 160 |  |  | 0.5 | 14.66667 | 24.66667 | 35.33333 | 37.33333 | 0 | 0 | 18.66667 | 30.33333 | 41 | 41 |  |  | 10 | 40 | 90 | 100 |  |  | 8 | 18.66667 | 37.33333 | 7.333333 | 9.960669
32 | 26 | 0.255 | 0.3883678 | SemiKilled | 1021 | 0 | 0.21 | 0.7 | 0.011 | 0.018 | 0.003 | 0.2 | 0.04 | 0 | 0.002 | 0 | 0.02 | 0 | 0 | 0 | 0.003 | 24.35897 | 78 | 74.9 | -20 | 32 | 72 | 120 |  |  | 0.5 | 26 | 46 | 72 | 78 | 0 | 0 | 23 | 44 | 60 | 64 |  |  | 0 | 30 | 90 | 100 |  |  | 8 | 39 | 78 | 13 | 10.252
33 | 16 | 0.396 | 0.3972761 | SemiKilled | 1023 | 0 | 0.253 | 0.51 | 0 | 0.023 | 0 | 0.04 | 0.21 | 0.01 | 0 | 0.06 | 0.08 | 0 | 0 | 0 | 0.009 | 29.87179 | 83 | 81.1 | -20 | 32 | 72 | 120 | 155 |  | 0.75 | 2.666667 | 2.666667 | 5.333333 | 21.33333 | 36 | 0 | 2 | 2 | 6 | 26 | 43 |  | 0 | 0 | 0 | 20 | 80 |  | 11 | 27 | 36 | 2 | 8.59
34 | 8 | 0.189 | 0.8132501 | RimmedCapped | 1015 | 0 | 0.143 | 0.44 | 0 | 0.0317 | 0 | 0.03 | 0.09 | 0 | 0 | 0.04 | 0.01 | 0 | 0 | 0 | 0.0035 | 15.76923 | 65.5 | 61.3 | -20 | 32 | 72 | 120 | 155 |  | 0.33 | 3.030303 | 3.030303 | 36.36364 | 42.42424 | 42.42424 | 0 | 0 | 1 | 36 | 44 | 43 |  | 0 | 0 | 50 | 90 | 100 |  | 5 | 14 | 42.42424 | 1 | 8.68
35 | 12 | 0.251 | 0.576199 | RimmedCapped | 1010 | 0 | 0.091 | 0.391 | 0 | 0.036 | 0 | 0.027 | 0.052 | 0 | 0 | 0.037 | 0.01 | 0 | 0 | 0 | 0.002 | 9.102564 | 65.6 | 68.2 | -20 | 32 | 72 | 120 | 155 |  | 0.5 | 2 | 4 | 8 | 44 | 58 | 0 | 1 | 3 | 13 | 55 | 62 |  | 0 | 0 | 0 | 73 | 100 |  | 8 | 29 | 58 | 1 | 8.51
37 | 12 | 0.267 | 0.5586679 | SemiKilled | 1023 | 0 | 0.25 | 0.45 | 0.015 | 0.045 | 0 | 0.02 | 0.04 | 0 | 0 | 0.01 | 0.05 | 0 | 0 | 0 | 0.004 | 29.48718 | 78.6 | 78.6 | 32 | 72 | 120 | 160 |  |  | 0.5 | 8.666667 | 15.33333 | 28 | 32 | 0 | 0 | 11 | 20.33333 | 36.33333 | 38.66667 |  |  | 10 | 33.33333 | 90 | 96.66667 |  |  | 8 | 16 | 32 | 4.333333 | 10.11006
40 | 30 | 0.375 | 0.2981424 | SemiKilled | 1030_Modified | 0 | 0.3 | 0.94 | 0.022 | 0.035 | 0.002 | 0.05 | 0.16 | 0.006 | 0 | 0.08 | 0.06 | 0 | 0 | 0 | 0.004 | 35.89744 | 86.2 | 88.4 | 20 | 32 | 72 | 120 | 160 |  | 0.75 | 6.222222 | 12.44444 | 18.22222 | 25.33333 | 34.22222 | 0 | 5.666667 | 15 | 21 | 32.33333 | 36 |  | 0 | 10 | 20 | 50 | 96.66667 |  | 11 | 25.66667 | 34.22222 | 4.666667 | 9.8
44 | 26 | 0.392 | 0.313235 | KilledSi | HSLA_V | 1 | 0.11 | 1.37 | 0.01 | 0.0026 | 0.03 | 0.008 | 0.005 | 0 | 0 | 0.01 | 0.27 | 0 | 0.03 | 0 | 0.004 | 11.53846 | 88.8 | 81.9 | -20 | 32 | 72 | 120 |  |  | 0.75 | 50.66667 | 113.3333 | 141.3333 | 170.6667 | 0 | 0 | 44 | 77 | 80 | 90 |  |  | 0 | 23 | 80 | 100 |  |  | 15 | 128 | 170.6667 | 37 | 10.42
50 | 24 | 0.375 | 0.3333333 | KilledSi | HSLA_Nb | 1 | 0.05 | 1.23 | 0.023 | 0.011 | 0.031 | 0.04 | 0.01 | 0 | 0.032 | 0.01 | 0.16 | 0 | 0.003 | 0 | 0.004 | 3.846154 | 84.8 | 81.2 | -45 | -20 | 32 | 72 |  |  | 0.75 | 16.88889 | 32.44444 | 55.55556 | 64.44444 | 0 | 0 | 17.33333 | 30.33333 | 52 | 60 |  |  | 6.666667 | 26.66667 | 80 | 90 |  |  | 11 | 48.33333 | 64.44444 |  | 11.70893
111 | 4 | 0.266 | 0.9694584 | SemiKilled | 1023 | 0 | 0.23 | 0.51 | 0.008 | 0.036 | 0.006 | 0.02 | 0.02 | 0.01 | 0 | 0.01 | 0.04 | 0.006 | 0 | 0 | 0.004 | 26.92308 | 76 | 79.3 | 32 | 72 | 120 | 160 |  |  | 0.5 | 10 | 18.66667 | 22.66667 | 34 | 0 | 0 | 11.33333 | 25.33333 | 31.66667 | 40 |  |  | 10 | 46.66667 | 80 | 100 |  |  | 8 | 17 | 34 |  | 9.646837
123 | 10 | 0.247 | 0.6362848 | KilledAl | HSLA_Nb | 1 | 0.08 | 0.74 | 0.005 | 0.015 | 0.05 | 0 | 0.03 | 0.002 | 0.036 | 0.02 | 0.01 | 0 | 0 | 0 | 0.008 | 7.692308 | 84.5 | 87.2 | -45 | -20 | 32 | 72 |  |  | 0.5 | 10 | 18 | 32.66667 | 36 | 0 | 0 | 12 | 18.66667 | 36.33333 | 37.33333 |  |  | 10 | 40 | 100 | 100 |  |  | 8 | 18 | 36 | 5 | 12.59544
125 | 10 | 0.231 | 0.6579517 | KilledSi | HSLA_Nb | 1 | 0.05 | 1.15 | 0.006 | 0.006 | 0.029 | 0.02 | 0.01 | 0.002 | 0.043 | 0.01 | 0.2 | 0 | 0.002 | 0 | 0.004 | 3.846154 | 80.4 | 91.63333 | -45 | -20 | 32 | 72 |  |  | 0.5 | 54.66667 | 60.66667 | 70 | 75.33333 | 0 | 0 | 47.66667 | 49.66667 | 58.33333 | 63.33333 |  |  | 90 | 90 | 90 | 90 |  |  | 8 | 37.66667 | 75.33333 |  | 12.62176
126 | 10 | 0.193 | 0.7198158 | KilledSi | 1021 | 0 | 0.21 | 0.9 | 0.011 | 0.008 | 0.025 | 0.02 | 0.02 | 0 | 0 | 0.01 | 0.18 | 0 | 0 | 0 | 0.004 | 24.35897 | 79.43333 | 86.43333 | -20 | 32 | 72 | 120 |  |  | 0.3333333 | 21 | 42 | 43 | 44 | 0 | 0 | 18.33333 | 36.66667 | 39 | 38.66667 |  |  | 10 | 93.33333 | 96.66667 | 100 |  |  | 5 | 14.66667 | 44 | 7 | 10.28551
127 | 10 | 0.196 | 0.7142857 | KilledAl | HSLA_Nb | 1 | 0.06 | 0.94 | 0.004 | 0.01 | 0.027 | 0.02 | 0.02 | 0.002 | 0.049 | 0.01 | 0.01 | 0.002 | 0 | 0 | 0.006 | 5.128205 | 87.26667 | 82.86667 | -45 | -20 | 32 | 72 |  |  | 0.3333333 | 32 | 33 | 34 | 35 | 0 | 0 | 31.33333 | 33.66667 | 36.33333 | 33.33333 |  |  | 100 | 100 | 100 | 100 |  |  | 5 | 11.66667 | 35 |  | 12.67
132 | 12 | 0.262 | 0.5639735 | KilledAl | 1030 | 0 | 0.3 | 0.85 | 0.01 | 0.035 | 0.015 | 0.02 | 0.02 | 0 | 0 | 0.01 | 0.05 | 0.006 | 0 | 0.006 | 0.006 | 35.89744 | 86.6 | 86.6 | 32 | 72 | 120 |  |  |  | 0.5 | 14 | 26 | 26.66667 | 0 | 0 | 0 | 17.33333 | 31.66667 | 32.66667 |  |  |  | 40 | 90 | 100 |  |  |  | 8 | 13.33333 | 26.66667 |  | 10.73799
137 | 6 | 0.188 | 0.9415545 | KilledSi | 1522 | 0 | 0.21 | 1.1 | 0.011 | 0.006 | 0.043 | 0.03 | 0.01 | 0 | 0 | 0.01 | 0.19 | 0 | 0 | 0 | 0.004 | 24.35897 | 79.63333 | 78.2 | -45 | -20 | 32 | 72 |  |  | 0.3333333 | 13 | 23 | 42 | 40 | 0 | 0 | 10.66667 | 23.33333 | 39.33333 | 40 |  |  | 0 | 20 | 83.33333 | 90 |  |  | 5 | 14 | 42 | 4.333333 | 10.68064
141 | 8 | 0.19 | 0.8111071 | RimmedCapped | 1021 | 0 | 0.23 | 0.78 | 0.007 | 0.023 | 0.005 | 0.04 | 0.03 | 0.004 | 0 | 0.02 | 0.01 | 0 | 0 | 0 | 0.003 | 26.92308 | 86.6 | 89.6 | -20 | 32 | 72 | 120 |  |  | 0.3333333 | 10 | 31 | 35 | 35 | 0 | 0 | 11 | 29 | 35.66667 | 35 |  |  | 10 | 80 | 100 | 100 |  |  | 5 | 11.66667 | 35 | 3.333333 | 10.74862
143 | 4 | 0.19 | 1.147079 | KilledAl | 1017 | 0 | 0.18 | 0.5 | 0.006 | 0.027 | 0.034 | 0.05 | 0.16 | 0.008 | 0.002 | 0.05 | 0.01 | 0 | 0 | 0 | 0.006 | 20.51282 | 67.7 | 73.1 | -20 | 32 | 72 | 120 |  |  | 0.3333333 | 22 | 30 | 33 | 33 | 0 | 0 | 24.66667 | 33 | 37 | 36.66667 |  |  | 40 | 93.33333 | 100 | 100 |  |  | 5 | 11 | 33 |  | 11.55115
146 | 10 | 0.281 | 0.59655 | RimmedCapped | 1008 | 0 | 0.06 | 0.41 | 0.051 | 0.046 | 0 | 0.03 | 0.05 | 0.002 | 0 | 0.03 | 0 | 0 | 0 | 0 | 0.004 | 5.128205 | 61.5 | 55 | 32 | 72 | 120 | 160 | 210 | 250 | 0.5 | 4 | 5.333333 | 30 | 34.66667 | 42 | 40 | 5.333333 | 11.66667 | 40.66667 | 46 | 49.33333 | 50.33333 | 0 | 0 | 40 | 50 | 90 | 90 | 8 | 21 | 42 | 2 | 6.865818
148 | 8 | 0.222 | 0.7503753 | KilledSi | 1017 | 0 | 0.16 | 0.43 | 0.012 | 0.036 | 0.004 | 0.12 | 0.07 | 0.019 | 0 | 0.12 | 0.16 | 0 | 0 | 0 | 0.003 | 17.94872 | 77.3 | 76.7 | 32 | 72 | 120 |  |  |  | 0.3333333 | 42 | 39 | 43 | 0 | 0 | 0 | 41 | 41.66667 | 46.33333 |  |  |  | 100 | 100 | 100 |  |  |  | 5 | 14.33333 | 43 |  | 10.5812
165 | 10 | 0.188 | 0.729325 | RimmedCapped | 1026 | 0 | 0.28 | 0.68 | 0.007 | 0.04 | 0.004 | 0.02 | 0.14 | 0.002 | 0 | 0.02 | 0.01 | 0 | 0 | 0 | 0.005 | 33.33333 | 71.8 | 80.7 | -45 | -20 | 32 | 72 |  |  | 0.3333333 | 4 | 9 | 33 | 38 | 0 | 0 | 2.666667 | 7.666667 | 32 | 39.66667 |  |  | 0 | 0 | 73.33333 | 90 |  |  | 5 | 12.66667 | 38 | 1.333333 | 9.909101
169 | 12 | 0.259 | 0.5672304 | RimmedCapped | 1030 | 0 | 0.32 | 0.74 | 0.006 | 0.027 | 0.003 | 0.02 | 0.08 | 0.002 | 0 | 0.02 | 0.01 | 0 | 0 | 0 | 0.005 | 38.46154 | 78 | 85.2 | 32 | 72 | 120 | 160 |  |  | 0.5 | 6.666667 | 24.66667 | 30 | 28 | 0 | 0 | 8.333333 | 29.66667 | 33 | 32.66667 |  |  | 13.33333 | 80 | 100 | 100 |  |  | 8 | 15 | 30 | 3.333333 | 10.99016

## README
| 1 | Charpy Impact Energy Values have been converted to full size, i.e. 8mm x 10mm
| 2 | Charpy Upper Shelf Energy Values have been converted to full size, i.e. 8mm x 10mm
| 3 | Changed HSLAkilledSI to KilledSi
2021-07-06 | 4 | Changed 127 should be KilledAl not KilledSi.